## Intro
v_12.5
Select Cations
| 7 | Ag |  | FALSE
|  | Al |  | FALSE
|  | As |  | FALSE
|  | Au |  | FALSE
|  | B |  | FALSE
|  | Ba |  | FALSE
|  | Be |  | FALSE
|  | Bi |  | FALSE
|  | C |  | TRUE
|  | Ca |  | TRUE
|  | Cb |  | FALSE
|  | Cd |  | TRUE
|  | Ce |  | FALSE
|  | Co |  | FALSE
|  | Cr |  | FALSE
|  | Cs |  | FALSE
|  | Cu |  | FALSE
|  | Dy |  | FALSE
|  | Er |  | FALSE
Indexed Cd 05/03/15 |  | Eu |  | FALSE
|  | Fe |  | FALSE
|  | Ga |  | FALSE
|  | Gd |  | FALSE
|  | Ge |  | FALSE
|  | H |  | FALSE
|  | Hf |  | FALSE
|  | Hg |  | FALSE
|  | In |  | FALSE
|  | Ir |  | FALSE
|  | K |  | FALSE
|  | La |  | FALSE
|  | Li |  | FALSE
|  | Lu |  | FALSE
|  | Mg |  | TRUE
|  | Mn |  | FALSE
|  | Mo |  | FALSE
|  | N |  | FALSE
|  | Na |  | FALSE
|  | Nb |  | FALSE
|  | Nd |  | FALSE
|  | Ni |  | TRUE
|  | Os |  | FALSE
|  | P |  | FALSE
|  | Pb |  | FALSE
|  | Pd |  | FALSE
|  | Po |  | FALSE
|  | Pr |  | FALSE
|  | Pt |  | FALSE
|  | Pu |  | FALSE
|  | Ra |  | FALSE
|  | Rb |  | FALSE
|  | Re |  | FALSE
|  | Rh |  | FALSE
|  | Ru |  | FALSE
|  | S |  | FALSE
|  | Sb |  | FALSE
|  | Sc |  | FALSE
|  | Se |  | FALSE
|  | Si |  | FALSE
|  | Sm |  | FALSE
|  | Sn |  | FALSE
|  | Sr |  | FALSE
|  | Ta |  | FALSE
|  | Tb |  | FALSE
|  | Te |  | FALSE
|  | Th |  | FALSE
|  | Ti |  | FALSE
|  | Tl |  | FALSE
|  | Tm |  | FALSE
|  | U |  | FALSE
|  | V |  | FALSE
|  | W |  | FALSE
|  | Y |  | FALSE
|  | Yb |  | FALSE
|  | Zn |  | TRUE
|  | Zr |  | FALSE
CO/CO2
Cu2O/CuO
Fe/Fe3O4
FeO/Fe3O4
Fe3O4/Fe2O3
Ellingham Diagrams Stanley M. Howard, SD School of Mines and Technology Modified Rare Earth Data Jan 14, 2014 from Robert Hyers Standard Gibb's Energies of Formation for Bromides Chlorides Fluorides Hydrides Iodides Nitrides Oxides Sulfides Selenides Tellurides The figures include nomographs for equilibrium partial pressures. Data sources: 1) Thomas B. Reed, Free Energy of Formation of Binary Compounds, MIT Press, Cambridge, MA, 1971. 2) D. R. Stull and H. Prophet, JANAF Thermochemical Tables, NSRDS-NBS 37, U.S. Dept of Commerce, National Bureau of Standards, 1971 This is an Internet Resource for MET 320 - Metallurgical Thermodynamics. Disclaimer: These diagrams are provided for educational purposes only and should not be relied on for design or analysis. There may be errors in some data. The user assumes all liability associated with the use of the diagrams.
Select All
DeselectAll
Run Selections
To make a custom diagram, select one anion and the desired cations and click on "Run Selections" to construct the Ellingham Diagram of the selected data. The diagram will be saved as a new worksheet (Tab) with the name entered when prompted.
This application is designed to run with Microsoft Excel 2003© It will not function on later versions of Excel© because later versions of Excel use "Word Art" for graphic rendering , which does not allow the graphic rendering flexibiliy that earlier versions did according to Microsoft©. To run the MACROS that build the diagrams, set your Excel© security level (under Tools) to "Low". You should probalby return it to at least "Medium" when you are finished.

## Nomo (hidden)
Log_PC2 | T | DG_at_2400 | Log_PC2 | T | DG_at_2400
0 | 2400 | 0 | 0 | 2400 | 0
-1 | 2400 | -10.9825464 | 1 | 2400 | 10.9825464
-2 | 2400 | -21.9650928 | 2 | 2400 | 21.9650928
-4 | 2400 | -43.9301856 | 4 | 2400 | 43.9301856
-6 | 2400 | -65.8952784 | 6 | 2400 | 65.8952784
-8 | 2400 | -87.8603712 | 8 | 2400 | 87.8603712
-10 | 2400 | -109.825464 | 10 | 2400 | 109.825464
-15 | 2400 | -164.738196 | 15 | 2400 | 164.738196
-20 | 2400 | -219.650928 | 20 | 2400 | 219.650928
-25 | 2400 | -274.56366 | 25 | 2400 | 274.56366
-30 | 2185.286 | -300 | 30 | 2400 | 329.476392
-35 | 1873.102 | -300 | 35 | 2400 | 384.389124
-40 | 1638.964 | -300 | 40 | 2400 | 439.301856
-45 | 1456.857 | -300 | 45 | 2400 | 494.214588
-50 | 1311.171 | -300 | 50 | 2400 | 549.12732
-55 | 1191.974 | -300 | 55 | 2400 | 604.040052
-60 | 1092.643 | -300 | 60 | 2400 | 658.952784
-65 | 1008.593 | -300 | 65 | 2400 | 713.865516
-70 | 936.551 | -300 | 70 | 2400 | 768.778248
-75 | 874.1142 | -300 | 75 | 2400 | 823.69098
-80 | 819.4821 | -300 | 80 | 2400 | 878.603712

## Tellurides (hidden)
Telluride Data
| Part-1 |  |  | Part-2
1 | Sb | T, K | DGo , Kcal/mol | Bi | T, K | DGo , Kcal/mol
| 4/3Sb + Te2 = 2/3Sb2Te3 | 0 | -9 | 4/3Bi + Te2 = 2/3Bi2Te3 | 0 | -12.5
| x | 723 | -10.9 | m | 544 | -13.2
| m | 893 | -8.5 | x | 723 | -12.3
| X | 1271 | -8.6 | M | 860 | -10
|  | 1600 | 6.3 | X | 1271 | -7.3
[5 empty] | 1600 | 1.4
2 | Ag | T, K | DGo , Kcal/mol | Ge | T, K | DGo , Kcal/mol
| 4Ag + Te2 = 2Ag2Te | 0 | -14 | 2Ge + Te2 = 2GeTe | 0 | -16
| x | 723 | -18.6 | x | 723 | -15.3
| M | 1230 | -15.9 | M | 998 | -11.6
| m | 1233 | -16 | m | 1213 | -11.4
| X | 1271 | -15.9 | B | 1215 | -11.4
|  | 1600 | -12.2 | X | 1271 | -14.4
[5 empty] | 1700 | -28.1
3 | Hg | T, K | DGo , Kcal/mol | Sn | T, K | DGo , Kcal/mol
| 2Hg + Te2 = 2HgTe | 0 | -21.7 | 2Sn + Te2 = 2SnTe | 0 | -28.4
| b | 630 | -15.8 | m | 505 | -28.4
| x | 723 | -10.7 | x | 723 | -26.9
| M | 943 | 3.6 | M | 1063 | -20.7
| X | 1271 | 21.2 | X | 1271 | -19.3
|  |  |  | B | 1530 | -12.6
[5 empty] | 1700 | -12.7
4 | Pb | T, K | DGo , Kcal/mol | Mn | T, K | DGo , Kcal/mol
| 2Pb + Te2 = 2PbTe | 0 | -33.2 | 2Mn + Te2 = 2MnTe | 0 | -45
| m | 601 | -31.9 | x | 723 | -49.2
| x | 723 | -31.2 | X | 1271 | -46.2
| M | 1190 | -23 | m | 1517 | -39.9
| X | 1271 | -22.5 |  | 1800 | -31.5
| B | 1464 | -17.6
|  | 1700 | -17.9
5 | Cd | T, K | DGo , Kcal/mol | Zn | T, K | DGo , Kcal/mol
| 2Cd + Te2 = 2CdTe | 0 | -52.4 | 2Zn + Te2 = 2ZnTe | 0 | -60.9
| m | 594 | -48.3 | m | 693 | -54.3
| x | 723 | -46.8 | x | 723 | -54
| b | 1038 | -39.4 | b | 1184 | -42.1
| X | 1271 | -23.2 | X | 1271 | -35.5
| M | 1378 | -13.6 | M | 1576 | -7.4
|  | 1700 | 11.4 |  | 1700 | 2.5
6 | Ca | T, K | DGo , Kcal/mol
| 2Ca + Te2 = 2CaTe | 0 | -130
| x | 723 | -126.3
| m | 1116 | -119.7
| X | 1271 | -116.6
| b | 1756 | -97.2
|  | 2000 | -77.4
7
8
9
10
11
12
13
14
15
16
17
18
19
1 | Ag | T, K | DGo , Kcal/mol
| 4Ag + Te2 = 2Ag2Te | 0 | -14
| x | 723 | -18.6
| M | 1230 | -15.9
| m | 1233 | -16
| X | 1271 | -15.9
|  | 1600 | -12.2
2 | Bi | T, K | DGo , Kcal/mol
| 4/3Bi + Te2 = 2/3Bi2Te3 | 0 | -12.5
| m | 544 | -13.2
| x | 723 | -12.3
| M | 860 | -10
| X | 1271 | -7.3
|  | 1600 | 1.4
3 | Ca | T, K | DGo , Kcal/mol
| 2Ca + Te2 = 2CaTe | 0 | -130
| x | 723 | -126.3
| m | 1116 | -119.7
| X | 1271 | -116.6
| b | 1756 | -97.2
|  | 2000 | -77.4
4 | Cd | T, K | DGo , Kcal/mol
| 2Cd + Te2 = 2CdTe | 0 | -52.4
| m | 594 | -48.3
| x | 723 | -46.8
| b | 1038 | -39.4
| X | 1271 | -23.2
| M | 1378 | -13.6
|  | 1700 | 11.4
5 | Ge | T, K | DGo , Kcal/mol
| 2Ge + Te2 = 2GeTe | 0 | -16
| x | 723 | -15.3
| M | 998 | -11.6
| m | 1213 | -11.4
| B | 1215 | -11.4
| X | 1271 | -14.4
|  | 1700 | -28.1
6 | Hg | T, K | DGo , Kcal/mol
| 2Hg + Te2 = 2HgTe | 0 | -21.7
| b | 630 | -15.8
| x | 723 | -10.7
| M | 943 | 3.6
| X | 1271 | 21.2
7 | Mn | T, K | DGo , Kcal/mol
| 2Mn + Te2 = 2MnTe | 0 | -45
| x | 723 | -49.2
| X | 1271 | -46.2
| m | 1517 | -39.9
|  | 1800 | -31.5
8 | Pb | T, K | DGo , Kcal/mol
| 2Pb + Te2 = 2PbTe | 0 | -33.2
| m | 601 | -31.9
| x | 723 | -31.2
| M | 1190 | -23
| X | 1271 | -22.5
| B | 1464 | -17.6
|  | 1700 | -17.9
9 | Sb | T, K | DGo , Kcal/mol
| 4/3Sb + Te2 = 2/3Sb2Te3 | 0 | -9
| x | 723 | -10.9
| m | 893 | -8.5
| X | 1271 | -8.6
|  | 1600 | 6.3
10 | Sn | T, K | DGo , Kcal/mol
| 2Sn + Te2 = 2SnTe | 0 | -28.4
| m | 505 | -28.4
| x | 723 | -26.9
| M | 1063 | -20.7
| X | 1271 | -19.3
| B | 1530 | -12.6
|  | 1700 | -12.7
11 | Zn | T, K | DGo , Kcal/mol
| 2Zn + Te2 = 2ZnTe | 0 | -60.9
| m | 693 | -54.3
| x | 723 | -54
| b | 1184 | -42.1
| X | 1271 | -35.5
| M | 1576 | -7.4
|  | 1700 | 2.5
RUN
RUN
RUN
RUN

## Sulfides Sub (hidden)
Fe | T, K | DGo , Kcal/mol
2Fe + S2 = 2FeS | 0 | -72.8
| 969 | -36.4955
M | 1468 | -17.8
m | 1809 | -15.7
Fe | T, K | DGo , Kcal/mol
2FeS + S2 = 2FeS2 | 0 | -13.6
| 969 | 36.4935
Fe | T, K | DGo , Kcal/mol
Fe + S2 = FeS2 | 0 | -43.2
| 969 | -0.001
Note on C4: interpolated

## Sulfides (hidden)
Sulfide Data
| Part-1 |  |  | Part-2 |  |  | Part-3 |  |  | Part-4
1 | C | T, K | DGo , Kcal/mol | Fe | T, K | DGo , Kcal/mol | Pt | T, K | DGo , Kcal/mol | Ag | T, K | DGo , Kcal/mol
| 2C + S2 = 2CS | 1929 | -0.001 | 2FeS + S2 = 2FeS2 | 0 | -13.6 | 2Pt + S2 = 2PtS | 0 | -43.7 | 4Ag + S2 = 2Ag2S | 0 | -44.8
|  | 2500 | -24 |  | 969 | 36.4935 |  | 1000 | -0.001 | M | 1115 | -23.6
[10 empty] | m | 1235 | -21.7
[11 empty] | 1500 | -15.3
2 | C | T, K | DGo , Kcal/mol | Cu | T, K | DGo , Kcal/mol | Cu | T, K | DGo , Kcal/mol | Ir | T, K | DGo , Kcal/mol
| C + S2 = CS2 | 0 | -3.1 | 2Cu + S2 = 2CuS | 0 | -54 | 4Cu + S2 = 2Cu2S | 0 | -62.7 | 4/3Ir + S2 = 2/3Ir2S3 | 0 | -64.5
|  | 2500 | -7.4 |  | 900 | -23.1 | m | 1356 | -42.9 |  | 1600 | -7
3 | H | T, K | DGo , Kcal/mol | Fe | T, K | DGo , Kcal/mol | Ge | T, K | DGo , Kcal/mol | Pb | T, K | DGo , Kcal/mol
| 2H2 + S2 = 2H2S | 0 | -43.1 | 2Fe + S2 = 2FeS | 0 | -72.8 | 2Ge + S2 = 2GeS | 0 | -73.6 | 2Pb + S2 = 2PbS | 0 | -75.8
|  | 1826 | -0.001 | M | 1468 | -17.8 | M | 898 | -43.9 | m | 600 | -53.2
|  |  |  | m | 1809 | -15.7 | B | 1050 | -40.8 | M | 1392 | -20.2
[7 empty] | m | 1213 | -51.7 | B | 1560 | -15.3
[8 empty] | 1500 | -61.6 |  | 2000 | -29.6
4 | S | T, K | DGo , Kcal/mol | Co | T, K | DGo , Kcal/mol | W | T, K | DGo , Kcal/mol | Si | T, K | DGo , Kcal/mol
| O2 + S2 = 2SO | 0 | -49 | 9/4Co + S2 = 1/4Co9S8 | 0 | -79.2 | W + S2 = WS2 | 0 | -79.2 | Si + S2 = SiS2 | 0 | -79.8
|  | 2500 | -55.2 |  | 1048 | -37.5 |  | 1400 | -19.7 | M | 1363 | -31.4
[10 empty] | B | 1403 | -30.3
5 | Ni | T, K | DGo , Kcal/mol | Mo | T, K | DGo , Kcal/mol | Mn | T, K | DGo , Kcal/mol | Al | T, K | DGo , Kcal/mol
| 3Ni + S2 = Ni3S2 | 0 | -78.4 | Mo + S2 = MoS2 | 0 | -86.6 | 2Mn + S2 = 2MnS | 0 | -128 | 4/3Al + S2 = 2/3Al2S3 | 0 | -133.9164
|  | 800 | -48 |  | 1780 | -0.001 | m | 1517 | -80.7 | m | 933 | -93.3132
[7 empty] | M | 1803 | -70 | M | 1373 | -73.88164
[8 empty] | 2000 | -63.9 |  | 2000 | -52.29384
6 | Sn | T, K | DGo , Kcal/mol | Cd | T, K | DGo , Kcal/mol | Na | T, K | DGo , Kcal/mol | S | T, K | DGo , Kcal/mol
| 2Sn + S2 = 2SnS | 0 | -81 | 2Cd + S2 = 2CdS | 0 | -105 | 4Na + S2 = 2Na2S | 0 | -208 | 2O2 + S2 = 2SO2 | 0 | -173.2
| m | 505 | -61.8 | m | 594 | -79.3 | m | 371 | -187.1 |  | 1669 | -0.001
| M | 1154 | -33.2 | b | 1038 | -58 | b | 1156 | -137.7
| B | 1490 | -22.2 | M | 1683 | 2.8 | M | 1192 | -135.1
|  | 2000 | -37 |  |  |  |  | 1800 | -78.5
7 | Zn | T, K | DGo , Kcal/mol | Mg | T, K | DGo , Kcal/mol | S | T, K | DGo , Kcal/mol | Ga | T, K | DGo , Kcal/mol
| 2Zn + S2 = 2ZnS | 0 | -116.6 | 2Mg + S2 = 2MgS | 0 | -199.3 | 2/3S + S2 = 2/3SO3 | 0 | -218.4 | 2Ga + S2 = 2GaS | 0 | -258.9
| m | 693 | -89.9 | m | 923 | -156.2 |  | 2500 | -25 | m | 673 | -228.2
| b | 1184 | -68.4 | b | 1380 | -134.1 |  |  |  | M | 1124 | -207.5
| M | 1993 | 4.7 |  | 2000 | -73.7 |  |  |  | b | 1760 | -175.8
[11 empty] | 2500 | -108.1
8 | Ce | T, K | DGo , Kcal/mol
| 2Ce + S2 = 2CeS | 0 | -267
| m | 1077 | -223.9
| M | 2723 | -158
9
10
11
12
13
14
15
16
17
18
19
1 | Ag | T, K | DGo , Kcal/mol
| 4Ag + S2 = 2Ag2S | 0 | -44.8
| M | 1115 | -23.6
| m | 1235 | -21.7
|  | 1500 | -15.3
2 | Al | T, K | DGo , Kcal/mol
| 4/3Al + S2 = 2/3Al2S3 | 0 | -133.9164
| m | 933 | -93.3132
| M | 1373 | -73.88164
|  | 2000 | -52.29384
3 | C | T, K | DGo , Kcal/mol
| 2C + S2 = 2CS | 1929 | -0.001
|  | 2500 | -24
4 | C | T, K | DGo , Kcal/mol
| C + S2 = CS2 | 0 | -3.1
|  | 2500 | -7.4
5 | Cd | T, K | DGo , Kcal/mol
| 2Cd + S2 = 2CdS | 0 | -105
| m | 594 | -79.3
| b | 1038 | -58
| M | 1683 | 2.8
6 | Ce | T, K | DGo , Kcal/mol
| 2Ce + S2 = 2CeS | 0 | -267
| m | 1077 | -223.9
| M | 2723 | -158
7 | Cu | T, K | DGo , Kcal/mol
| 4Cu + S2 = 2Cu2S | 0 | -62.7
| m | 1356 | -42.9
8 | Cu | T, K | DGo , Kcal/mol
| 2Cu + S2 = 2CuS | 0 | -54
|  | 900 | -23.1
9 | Fe | T, K | DGo , Kcal/mol
| 2FeS + S2 = 2FeS2 | 0 | 0
|  | 969 | 0
10 | Fe | T, K | DGo , Kcal/mol
| 2Fe + S2 = 2FeS | 0 | -72.8
| M | 1468 | -17.8
| m | 1809 | -15.7
11 | Ga | T, K | DGo , Kcal/mol
| 2Ga + S2 = 2GaS | 0 | -258.9
| m | 673 | -228.2
| M | 1124 | -207.5
| b | 1760 | -175.8
|  | 2500 | -108.1
12 | Ge | T, K | DGo , Kcal/mol
| 2Ge + S2 = 2GeS | 0 | -73.6
| M | 898 | -43.9
| B | 1050 | -40.8
| m | 1213 | -51.7
|  | 1500 | -61.6
13 | H | T, K | DGo , Kcal/mol
| 2H2 + S2 = 2H2S | 0 | -43.1
|  | 1826 | -0.001
14 | Ir | T, K | DGo , Kcal/mol
| 4/3Ir + S2 = 2/3Ir2S3 | 0 | -64.5
|  | 1600 | -7
15 | Mg | T, K | DGo , Kcal/mol
| 2Mg + S2 = 2MgS | 0 | -199.3
| m | 923 | -156.2
| b | 1380 | -134.1
|  | 2000 | -73.7
16 | Mn | T, K | DGo , Kcal/mol
| 2Mn + S2 = 2MnS | 0 | -128
| m | 1517 | -80.7
| M | 1803 | -70
|  | 2000 | -63.9
17 | Mo | T, K | DGo , Kcal/mol
| Mo + S2 = MoS2 | 0 | -86.6
|  | 1780 | -0.001
18 | Na | T, K | DGo , Kcal/mol
| 4Na + S2 = 2Na2S | 0 | -208
| m | 371 | -187.1
| b | 1156 | -137.7
| M | 1192 | -135.1
|  | 1800 | -78.5
19 | Ni | T, K | DGo , Kcal/mol
| 3Ni + S2 = Ni3S2 | 0 | -78.4
|  | 800 | -48
20 | Pb | T, K | DGo , Kcal/mol
| 2Pb + S2 = 2PbS | 0 | -75.8
| m | 600 | -53.2
| M | 1392 | -20.2
| B | 1560 | -15.3
|  | 2000 | -29.6
21 | Pt | T, K | DGo , Kcal/mol
| 2Pt + S2 = 2PtS | 0 | -43.7
|  | 1000 | -0.001
22 | S | T, K | DGo , Kcal/mol
| S + S2 = SO2 | 0 | -173.2
|  | 1669 | -0.001
23 | S | T, K | DGo , Kcal/mol
| 2/3S + S2 = 2/3SO3 | 0 | -218.4
|  | 2500 | -25
24 | Si | T, K | DGo , Kcal/mol
| Si + S2 = SiS2 | 0 | -79.8
| M | 1363 | -31.4
| B | 1403 | -30.3
25 | Sn | T, K | DGo , Kcal/mol
| 2Sn + S2 = 2SnS | 0 | -81
| m | 505 | -61.8
| M | 1154 | -33.2
| B | 1490 | -22.2
|  | 2000 | -37
26 | Co | T, K | DGo , Kcal/mol
| Co9S8 | 0 | -79.2
|  | 1048 | -37.5
27 | S | T, K | DGo , Kcal/mol
| SO | 0 | -49
|  | 2500 | -55.2
28 | W | T, K | DGo , Kcal/mol
| W + S2 = WS2 | 0 | -79.2
|  | 1400 | -19.7
29 | Zn | T, K | DGo , Kcal/mol
| 2Zn + S2 = 2ZnS | 0 | -116.6
| m | 693 | -89.9
| b | 1184 | -68.4
| M | 1993 | 4.7
Note on S28: interpolated
Note on AA28: Interpolated
Note on C164: Interpolated
Note on C357: interpolated
Note on C293: interpolated
Note on C229: interpolated
RUN
RUN
RUN

## Selenides (hidden)
Selenide Data
Part-1
1 | Cu | T, K | DGo , Kcal/mol
| 2Cu + Se2 = 2CuSe | 0 | -18.9
| x | 490 | -23.4
| X | 952 | -25.2
2 | Ag | T, K | DGo , Kcal/mol
| 4Ag + Se2 = 2Ag2Se | 0 | -20.6
| x | 490 | -25.8
| X | 952 | -28.3
| M | 1153 | -23.4
|  | 1200 | -22.3
3 | Hg | T, K | DGo , Kcal/mol
| 2Hg + Se2 = 2HgSe | 0 | -25.1
| x | 490 | -22.5
| b | 630 | -21.2
| X | 952 | -3
| M | 1072 | 7.1
|  | 1200 | 16.5
4 | Sn | T, K | DGo , Kcal/mol
| 2Sn + Se2 = 2SnSe | 0 | -32.8
| x | 490 | -32.9
| m | 505 | -32.8
| X | 952 | -27.5
| M | 1133 | -20.1
| B | 1506 | -9.1
|  | 1700 | -14
5 | Pb | T, K | DGo , Kcal/mol
| 2Pb + Se2 = 2PbSe | 0 | -36
| x | 490 | -34.9
| m | 601 | -34.1
| X | 952 | -30.1
| M | 1349 | -14
| B | 1531 | -8.8
|  | 1700 | -14.1
6 | Ge | T, K | DGo , Kcal/mol
| 2Ge + Se2 = 2GeSe | 0 | -39.4
| x | 490 | -40.6
| X | 952 | -39.4
| B | 1195 | -30.7
| m | 1213 | -31.5
|  | 1500 | -38
7 | Mn | T, K | DGo , Kcal/mol
| 2Mn + Se2 = 2MnSe | 0 | -56
| x | 490 | -59.8
| X | 952 | -61
|  | 1200 | -54.4
8 | Cd | T, K | DGo , Kcal/mol
| 2Cd + Se2 = 2CdSe | 0 | -71.3
| x | 490 | -68.2
| m | 594 | -67
| X | 952 | -61.1
| B | 1038 | -57.2
| M | 1541 | -11.2
|  | 1680 | 1.4
9 | Zn | T, K | DGo , Kcal/mol
| 2Zn + Se2 = 2ZnSe | 0 | -84
| x | 490 | -82.1
| m | 693 | -80.2
| X | 952 | -76.5
| b | 1184 | -66.4
| M | 1803 | -10.3
|  | 1935 | -0.001
10
11
12
13
14
15
16
17
18
19
1 | Ag | T, K | DGo , Kcal/mol
| 4Ag + Se2 = 2Ag2Se | 0 | -20.6
| x | 490 | -25.8
| X | 952 | -28.3
| M | 1153 | -23.4
|  | 1200 | -22.3
2 | Cd | T, K | DGo , Kcal/mol
| 2Cd + Se2 = 2CdSe | 0 | -71.3
| x | 490 | -68.2
| m | 594 | -67
| X | 952 | -61.1
| B | 1038 | -57.2
| M | 1541 | -11.2
|  | 1680 | 1.4
3 | Cu | T, K | DGo , Kcal/mol
| 2Cu + Se2 = 2CuSe | 0 | -18.9
| x | 490 | -23.4
| X | 952 | -25.2
4 | Ge | T, K | DGo , Kcal/mol
| 2Ge + Se2 = 2GeSe | 0 | -39.4
| x | 490 | -40.6
| X | 952 | -39.4
| B | 1195 | -30.7
| m | 1213 | -31.5
|  | 1500 | -38
5 | Hg | T, K | DGo , Kcal/mol
| 2Hg + Se2 = 2HgSe | 0 | -25.1
| x | 490 | -22.5
| b | 630 | -21.2
| X | 952 | -3
| M | 1072 | 7.1
|  | 1200 | 16.5
6 | Mn | T, K | DGo , Kcal/mol
| 2Mn + Se2 = 2MnSe | 0 | -56
| x | 490 | -59.8
| X | 952 | -61
|  | 1200 | -54.4
7 | Pb | T, K | DGo , Kcal/mol
| 2Pb + Se2 = 2PbSe | 0 | -36
| x | 490 | -34.9
| m | 601 | -34.1
| X | 952 | -30.1
| M | 1349 | -14
| B | 1531 | -8.8
|  | 1700 | -14.1
8 | Sn | T, K | DGo , Kcal/mol
| 2Sn + Se2 = 2SnSe | 0 | -32.8
| x | 490 | -32.9
| m | 505 | -32.8
| X | 952 | -27.5
| M | 1133 | -20.1
| B | 1506 | -9.1
|  | 1700 | -14
9 | Zn | T, K | DGo , Kcal/mol
| 2Zn + Se2 = 2ZnSe | 0 | -84
| x | 490 | -82.1
| m | 693 | -80.2
| X | 952 | -76.5
| b | 1184 | -66.4
| M | 1803 | -10.3
|  | 1935 | -0.001
10
Note on C226: interpoloated
RUN

## Oxides (hidden)
Oxide Data
| Part-1 |  |  | Part-2 |  |  | Part-3 |  |  | Part-4 |  |  | Part-5 |  |  | Part-6 |  |  | Part-7
1 | Bi | T, K | DGo , Kcal/mol | Mn | T, K | DGo , Kcal/mol | Rh | T, K | DGo , Kcal/mol | V | T, K | DGo , Kcal/mol | Ir | T, K | DGo , Kcal/mol | Cr | T, K | DGo , Kcal/mol | In | T, K | DGo , Kcal/mol
| 4Bi3O4+O2 = 6Bi2O3 | 0 | 0.8 | 2Mn2O3 + O2 = 4MnO2 | 0 | -36.5 | 4/3Rh + O2 = 2/3Rh2O3 | 0 | -42 | V2O3 + O2 = V2O5 | 1610 | -33.29629 | 2/3Ir + O2 = 2/3IrO3 | 0 | -43 | 2Cr2O3 + O2 = 4CrO2 | 0 | -26.5 | 4/3In + O2 = 2/3In2O3 | 0 | -148
| M | 1098 | -8.282286 |  | 1120 | 43.28378 |  | 1050 | -0.001 | M | 1818 | -32.27555 |  | 1090 | -0.0001 | M | 1660 | 40.95864 | m | 429 | -127
|  | 1400 | -14.24721 | [15 empty] | M | 2183 | -41.3
[19 empty] | b | 2364 | -33
2 | Ag | T, K | DGo , Kcal/mol | Cu | T, K | DGo , Kcal/mol | Tb | T, K | DGo , Kcal/mol | C | T, K | DGo , Kcal/mol | Os | T, K | DGo , Kcal/mol | Cr | T, K | DGo , Kcal/mol | K | T, K | DGo , Kcal/mol
| 4Ag + O2 = 2Ag2O | 0 | -14 | Cu2O + O2 = 2CuO | 0 | -69 | 4.762Tb2O3 + O2 = 9.524TbO1.709 | 0 | -47.30253 | 2C + O2 = 2CO | 0 | -53.4 | Os + O2 = OsO2 | 0 | -62 | 4/3Cr +O2 = 2/3Cr2O3 | 0 | -178.5 | 4K + O2 = 2K2O | 0 | -172
|  | 480 | -0.001 | m | 1509 | 3.84127 |  | 1638 | 39.46151 |  | 3400 | -195.9 |  | 923 | -23 | m | 2176 | -90 | m | 336 | -151
|  |  |  | M | 1609 | 7.133199 | [9 empty] | b | 2495 | -77.5 | M | 980 | -107
[16 empty] | M | 2603 | -75.5 | b | 1031 | -104
[19 empty] | B | 1325 | -71
[20 empty] | 2160 | -0.001
3 | Pt | T, K | DGo , Kcal/mol | Cu | T, K | DGo , Kcal/mol | As | T, K | DGo , Kcal/mol | V | T, K | DGo , Kcal/mol | Te | T, K | DGo , Kcal/mol | Na | T, K | DGo , Kcal/mol | B | T, K | DGo , Kcal/mol
| 3/2Pt + O2 = 1/2Pt3O4 | 0 | -32 | 4Cu + O2 = 2Cu2O | 0 | -80 | As +O2 = 1/2As2O4 | 0 | -104 | 4VO2 + O2 = 2V2O5 | 0 | -75.5 | Te + O2 = TeO2 | 0 | -77 | 4Na + O2 = 2Na2O | 0 | -197 | 4/3B +O2 = 2/3B2O3 | 0 | -200.5
|  | 734 | -0.001 | m | 1357 | -33 | M | 585 | -79 | M | 943 | -19.08691 | m | 723 | -46 | m | 371 | -176 | M | 723 | -171.5
|  |  |  | M | 1509 | -28 | B | 730 | -77 | m | 1609.908 | -33.29674 | M | 1006 | -33 | b | 1156 | -122 | m | 2313 | -112
[5 empty] | 2500 | -9.5 | b | 886 | -71 |  |  |  | b | 1267 | -2 | M | 1193 | -119
[8 empty] | 2500 | -16 |  |  |  |  | 1700 | -0.001 | B | 1600 | -62
[17 empty] | 2250 | -0.001
4 | Tl | T, K | DGo , Kcal/mol | Mn | T, K | DGo , Kcal/mol | Sb | T, K | DGo , Kcal/mol | V | T, K | DGo , Kcal/mol | Pb | T, K | DGo , Kcal/mol | Hf | T, K | DGo , Kcal/mol | Si | T, K | DGo , Kcal/mol
| Tl2O + O2 = Tl2O3 | 0 | -49.5 | 4MnO + O2 = 2Mn2O3 | 0 | -95.5 | 4/3Sb +O2 = 2/3Sb2O3 | 0 | -111 | 2V2O3 + O2 = 4VO2 | 0 | -83.4 | 2Pb + O2 = 2PbO | 0 | -104 | Hf + O2 = HfO2 | 0 | -265 | Si + O2 = SiO2 | 0 | -216.5
| m | 573 | -13.31196 |  | 1517 | -19 | m | 904 | -74 | M | 1609.908 | -33.29674 | m | 762 | -69 | m | 2495 | -152 | m | 1685 | -145.8
|  | 577 | -13.5 |  |  |  | M | 928 | -73 |  |  |  | M | 1159 | -52 | M | 3013 | -115 | M | 1696 | -145.4
| b | 773 | -5.398305 |  |  |  | B | 1698 | -45 |  |  |  | B | 1745 | -29 |  |  |  |  | 2500 | -107.8
| M | 990 | 6.570922 |  |  |  | b | 1908 | -32 |  |  |  | b | 2016 | -35
|  | 1200 | 18.68644 |  |  |  |  | 2380 | -0.0001 |  |  |  |  | 2500 | -24
|  | 1760 | 15
5 | Se | T, K | DGo , Kcal/mol | Ni | T, K | DGo , Kcal/mol | W | T, K | DGo , Kcal/mol | C | T, K | DGo , Kcal/mol | Ge | T, K | DGo , Kcal/mol | Yb | T, K | DGo , Kcal/mol | Sm | T, K | DGo , Kcal/mol
| Se + O2 = SeO2 | 0 | -54 | 2Ni + O2 = 2NiO | 0 | -114 | 2/3W + O2 = 2/3WO3 | 0 | -133 | C + O2 = CO2 | 0 | -94.2 | Ge + O2 = GeO2 | 0 | -129 | 4/3Yb + O2 = 2/3Yb2O3 | 0 | -288.1 | 4/3Sm + O2 = 2/3Sm2O3 | 0 | -288.7
| m | 491 | -33 | m | 1725 | -44.5 | M | 1743 | -67 |  | 3400 | -95.9 | m | 1210 | -73 | m | 1097 | -239.3 | m | 1345 | -227.1
| M | 603 | -28 | M | 2257 | -24.5 | B | 2100 | -57 |  |  |  | M | 1389 | -64
| b | 952 | -27 |  | 2500 | -15 |  | 2500 | -52 |  |  |  |  | 2500 | -19
|  | 2250 | -0.001
6 | Tl | T, K | DGo , Kcal/mol | Cd | T, K | DGo , Kcal/mol | P | T, K | DGo , Kcal/mol | Fe | T, K | DGo , Kcal/mol | Ge | T, K | DGo , Kcal/mol | Ho | T, K | DGo , Kcal/mol | Tm | T, K | DGo , Kcal/mol
| 4Tl + O2 = 2Tl2O | 0 | -69 | 2Cd + O2 = CdO | 0 | -124 | 4/5P + O2 = 2/5P2O5 | 0 | -142 | 6FeO + O2 = 2Fe3O4 | 840 | -99 | 2Ge + O2 = 2GeO(g) | 0 | -16 | 4/3Ho + O2 = 2/3Ho2O3 | 0 | -298.5 | 4/3Tm + O2 = 2/3Tm2O3 | 0 | -299.3
| M | 573 | -52 | m | 594 | -96 | M | 631 | -95 | m | 1642 | -51.1623 | m | 1210 | -67.4 | m | 1734 | -220.8 | m | 1873 | -216.1
| m | 577 | -51 | b | 1040 | -74 | b | 704 | -93 |  |  |  |  | 2000 | -85.3
| B | 773 | -43 |  | 1800 | -0.001 |  | 2500 | 42
| b | 1760 | -30
|  | 2000 | -0.001
7 | S | T, K | DGo , Kcal/mol | C | T, K | DGo , Kcal/mol | Cs | T, K | DGo , Kcal/mol | Fe | T, K | DGo , Kcal/mol | Sn | T, K | DGo , Kcal/mol |  |  |  | Al | T, K | DGo , Kcal/mol
| S + O2 = SO2 | 0 | -86 | 2CO + O2 = CO2 | 0 | -135 | 4Cs + O2 = 2Cs2O | 0 | -151.8 | 2Fe + O2 = 2FeO | 840 | -99 | Sn + O2 = SnO2 | 0 | -138.8 |  |  |  | 4Al + O2 = 2Al2O(g) | 298 | -102.3952
|  | 3400 | -28 |  | 3400 | 4.7 | m | 302 | -125 | M | 1642 | -75 | m | 505 | -114 |  |  |  |  | 933 | -129.545
[7 empty] | M | 763 | -84 | m | 1809 | -71.9 | B | 2140 | -31 |  |  |  |  | 2000 | -155.0886
[7 empty] | B | 915 | -73 |  | 2000 | -67.9
[7 empty] | b | 955 | -72
8 | Bi | T, K | DGo , Kcal/mol | Nb | T, K | DGo , Kcal/mol | Ti | T, K | DGo , Kcal/mol | Fe | T, K | DGo , Kcal/mol | Rb | T, K | DGo , Kcal/mol
| 3/2Bi + O2 = 1/2Bi3O4 | 0 | -103.6 | 4NbO + O2 = 2Nb2O3 | 0 | -159 | 2Ti3O5 + O2 = 6TiO2 | 0 | -168 | 4Fe3O4 + O2 = 6Fe2O3 | 0 | -100 | 4Rb + O2 = 2Rb2O | 0 | -157.8
|  | 1400 | -33.3 | M | 1764 | -85.61226 |  | 1940 | -90 |  | 1853 | 2.9 | m | 312 | -138
[7 empty] | M | 2033 | -83.12297 |  |  |  | M | 910 | -96
[7 empty] | m | 2128 | -76.09804 |  |  |  | b | 952 | -95
[8 empty] | 2150 | -75.47533
[8 empty] | 2450 | -66.98387
[8 empty] | 2500 | -64
9 | Co | T, K | DGo , Kcal/mol | Ga | T, K | DGo , Kcal/mol | Ti | T, K | DGo , Kcal/mol | Fe | T, K | DGo , Kcal/mol | Eu | T, K | DGo , Kcal/mol
| 2Co + O2 = 2CoO | 0 | -114.2 | 4/3Ga +O2 = 2/3Ga2O3 | 0 | -172 | 6Ti2O3 + O2 = 4Ti3O5 | 0 | -192 | 3/2Fe + O2 = 1/2Fe3O4 | 0 | -130.4 | 4EuO +O2 = 2Eu2O3 | 0 | -199.5
| m | 1768 | -41.5 | m | 303 | -158 |  | 1940 | -108 |  | 840 | -99 |  | 1090 | -136.1
| M | 2078 | -27 | M | 2073 | -64 |  | 2033 | -100.1718
|  | 2500 | -12 | b | 2676 | -50 | M | 2128 | -92.17535
[7 empty] | m | 2150 | -90.32353
10 | Zn | T, K | DGo , Kcal/mol | Mn | T, K | DGo , Kcal/mol | Ti | T, K | DGo , Kcal/mol | H | T, K | DGo , Kcal/mol | Pr | T, K | DGo , Kcal/mol
| 2Zn + O2 = 2ZnO | 0 | -166 | 2Mn + O2 = 2MnO | 0 | -184 | 4TiO + O2 = 2Ti2O3 | 0 | -231 | 2H2 + O2 = 2H2O | 0 | -119.3 | 1.09Pr + O2 = PrO1.83 | 0 | -246.9
| m | 693 | -134 | m | 1517 | -130 |  | 1940 | -152 |  | 3400 | -26.9 | m | 1208 | -194.6
| b | 1180 | -109 | M | 2054 | -108 | m | 2033 | -147.3643
| M | 2240 | -9 | b | 2309 | -99 |  | 2128 | -145.2559
|  | 2340 | -0.001 |  | 2500 | -89.5 | M | 2150 | -144.7677
11 | Ce | T, K | DGo , Kcal/mol | Nb | T, K | DGo , Kcal/mol | Ti | T, K | DGo , Kcal/mol | V | T, K | DGo , Kcal/mol | Pu | T, K | DGo , Kcal/mol
| 2Ce2O3 + O2 = 4CeO2 | 0 | -180.9 | 2Nb + O2 = 2NbO | 0 | -192 | 2Ti + O2 = 2TiO | 0 | -247.5 | 4VO + O2 = 2V2O3 | 0 | -192.2 | 4/3Pu + O2 = 2/3Pu2O3 | 0 | -258
|  | 1077 | -109.4 | M | 2218 | -108 | m | 1940 | -161 |  | 2190 | -96.1 | m | 913 | -222
|  |  |  | m | 3043 | -77 | M | 2033 | -159 | m | 2240 | -100.625 | M | 1880 | -185
[8 empty] | 2500 | -142.5 |  |  |  |  | 2500 | -175
12 | Ta | T, K | DGo , Kcal/mol | Nb | T, K | DGo , Kcal/mol | Er | T, K | DGo , Kcal/mol | V | T, K | DGo , Kcal/mol | Al | T, K | DGo , Kcal/mol
| 4/5Ta + O2 = 2/5Ta2O5 | 0 | -196 | 2Nb2O3 + O2 = 4NbO2 | 0 | -209 | 4/3Er +O2 = 2/3Er2O3 | 0 | -260.1 | 2V + O2 = 2VO | 0 | -198.2 | 4/3Al +O2 = 2/3Al2O3 | 0 | -266.6
| M | 2150 | -106 | m | 1764 | -163.2547 | m | 1770 | -208.7 | m | 2190 | -116.5 | m | 932 | -220
| m | 3270 | -67 | [6 empty] | M | 2350 | -103.5 | M | 2345 | -147.6
[11 empty] | 2500 | -95 | b | 2736 | -128.5
13 | Zr | T, K | DGo , Kcal/mol | U | T, K | DGo , Kcal/mol | Dy | T, K | DGo , Kcal/mol | Tb | T, K | DGo , Kcal/mol | La | T, K | DGo , Kcal/mol
| Zr + O2 = ZrO2 | 0 | -262 | U + O2 = UO2 | 0 | -258 | 4/3Dy +O2 = 2/3Dy2O3 | 0 | -269.3 | 1.17Tb + O2 = 1.17TbO1.709 | 0 | -251.9 | 4/3La + O2 = 2/3La2O3 | 0 | -284.8
| m | 2125 | -166 | m | 1405 | -202 | m | 1680 | -220.5 | m | 1638 | -178.7 | m | 1193 | -205.7
| M | 2980 | -130 | M | 3151 | -130
14 | Ce | T, K | DGo , Kcal/mol | Ba | T, K | DGo , Kcal/mol | Li | T, K | DGo , Kcal/mol | Sr | T, K | DGo , Kcal/mol | Eu | T, K | DGo , Kcal/mol
| 4/3Ce +O2 = 2/3Ce2O3 | 0 | -285.7 | 2Ba + O2 = BaO | 0 | -265 | 4Li + O2 = 2Li2O | 0 | -286 | 2Sr + O2 = 2SrO | 0 | -281 | 2Eu + O2 = 2EuO | 0 | -290.4
| m | 1077 | -237 | m | 983 | -222 | m | 453 | -258 | m | 1043 | -233 | m | 1090 | -245
|  |  |  | b | 1895 | -183 | b | 1597 | -173 | b | 1640 | -205
|  |  |  | M | 2191 | -159 | M | 2000 | -128 | M | 2690 | -116
[5 empty] | 2500 | -131
15 | Pr | T, K | DGo , Kcal/mol | Be | T, K | DGo , Kcal/mol | Th | T, K | DGo , Kcal/mol | Mg | T, K | DGo , Kcal/mol | Lu | T, K | DGo , Kcal/mol
| 4/3Pr + O2 = 2/3Pr2O3 | 0 | -289.4 | 2Be + O2 = BeO | 0 | -286 | Th + O2 = ThO2 | 0 | -293 | 2Mg + O2 = 2MgO | 0 | -286 | 4/3Lu + O2 = 2/3Lu2O3 | 0 | -298.2
| m | 1208 | -236.1 | m | 1556 | -212 | m | 1968 | -204 | m | 923 | -240 | m | 1925 | -210.8
|  |  |  | M | 2843 | -160 | M | 3493 | -136 | b | 1376 | -214
[10 empty] | M | 3125 | -52
16 | Sc | T, K | DGo , Kcal/mol | Gd | T, K | DGo , Kcal/mol | Ca | T, K | DGo , Kcal/mol | Tb | T, K | DGo , Kcal/mol
| 4/3Sc + O2 = 2/3Sc2O3 | 72 | -299.99 | 4/3Gd +O2 = 2/3Gd2O3 | 0 | -288.6 | 2Ca + O2 = CaO | 65 | -300 | 4/3Tb + O2 = 2/3Tb2O3 | 0 | -295.6
| m | 1811 | -220 | m | 1558 | -219.7 | m | 1123 | -249 | m | 1638 | -224.1
[7 empty] | b | 1756 | -217
[7 empty] | M | 2887 | -117
17 |  |  |  | Y | T, K | DGo , Kcal/mol
|  |  |  | 4/3Y + O2 = 2/3Y2O3 | 56.91 | -299.999
|  |  |  | m | 1773 | -221.6
18
19
1 | Ag | T, K | DGo , Kcal/mol
| 4Ag + O2 = 2Ag2O | 0 | -14
|  | 480 | -0.001
2 | Al | T, K | DGo , Kcal/mol
| 4/3Al +O2 = 2/3Al2O3 | 0 | -266.6
| m | 932 | -220
| M | 2345 | -147.6
| b | 2736 | -128.5
3 | Al | T, K | DGo , Kcal/mol
| 4Al + O2 = 2Al2O(g) | 298 | -102.3952
|  | 933 | -129.545
|  | 2000 | -155.0886
4 | As | T, K | DGo , Kcal/mol
| As +O2 = 1/2As2O4 | 0 | -104
| M | 585 | -79
| B | 730 | -77
| b | 886 | -71
|  | 2500 | -16
5 | B | T, K | DGo , Kcal/mol
| 4/3B +O2 = 2/3B2O3 | 0 | -200.5
| M | 723 | -171.5
| m | 2313 | -112
6 | Ba | T, K | DGo , Kcal/mol
| 2Ba + O2 = BaO | 0 | -265
| m | 983 | -222
| b | 1895 | -183
| M | 2191 | -159
|  | 2500 | -131
7 | Be | T, K | DGo , Kcal/mol
| 2Be + O2 = BeO | 0 | -286
| m | 1556 | -212
| M | 2843 | -160
8 | Bi | T, K | DGo , Kcal/mol
| 4Bi3O4+O2 = 6Bi2O3 | 0 | 0.8
| M | 1098 | -8.282286
|  | 1400 | -14.24721
9 | Bi | T, K | DGo , Kcal/mol
| 3/2Bi + O2 = 1/2Bi3O4 | 0 | -103.6
|  | 1400 | -33.3
10 | C | T, K | DGo , Kcal/mol
| 2C + O2 = 2CO | 0 | -53.4
|  | 3400 | -195.9
11 | C | T, K | DGo , Kcal/mol
| C + O2 = CO2 | 0 | -94.2
|  | 3400 | -95.9
12 | C | T, K | DGo , Kcal/mol
| 2CO + O2 = CO2 | 0 | -135
|  | 3400 | 4.7
13 | Ca | T, K | DGo , Kcal/mol
| 2Ca + O2 = CaO | 65 | -299.999
| m | 1123 | -249
| b | 1756 | -217
| M | 2887 | -117
14 | Cd | T, K | DGo , Kcal/mol
| 2Cd + O2 = CdO | 0 | -124
| m | 594 | -96
| b | 1040 | -74
|  | 1800 | -0.001
15 | Ce | T, K | DGo , Kcal/mol
| 4/3Ce +O2 = 2/3Ce2O3 | 0 | -285.7
| m | 1077 | -237
16 | Ce | T, K | DGo , Kcal/mol
| 2Ce2O3 + O2 = 4CeO2 | 0 | -180.9
|  | 1077 | -109.4
17 | Co | T, K | DGo , Kcal/mol
| 2Co + O2 = 2CoO | 0 | -114.2
| m | 1768 | -41.5
| M | 2078 | -27
|  | 2500 | -12
18 | Cr | T, K | DGo , Kcal/mol
| 4/3Cr +O2 = 2/3Cr2O3 | 0 | -178.5
| m | 2176 | -90
| b | 2495 | -77.5
| M | 2603 | -75.5
19 | Cr | T, K | DGo , Kcal/mol
| 2Cr2O3 + O2 = 4CrO2 | 0 | -26.5
| M | 1660 | 40.95864
20 | Cs | T, K | DGo , Kcal/mol
| 4Cs + O2 = 2Cs2O | 0 | -151.8
| m | 302 | -125
| M | 763 | -84
| B | 915 | -73
| b | 955 | -72
21 | Cu | T, K | DGo , Kcal/mol
| 4Cu + O2 = 2Cu2O | 0 | -80
| m | 1357 | -33
| M | 1509 | -28
|  | 2500 | -9.5
22 | Cu | T, K | DGo , Kcal/mol
| Cu2O + O2 = 2CuO | 0 | -69
| m | 1509 | 3.84127
| M | 1609 | 7.133199
23 | Dy | T, K | DGo , Kcal/mol | Dy | T, K | DGo , Kcal/mol
| 4/3Dy +O2 = 2/3Dy2O3 | 0 | -296.3 | 4/3Dy +O2 = 2/3Dy2O3 | 0 | -269.3
| m | 1680 | -220.5 | m | 1680 | -220.5
| M | 2681 | -175.3358
| b | 2840 | -168.1619
24 | Er | T, K | DGo , Kcal/mol | Er | T, K | DGo , Kcal/mol
| 4/3Er +O2 = 2/3Er2O3 | 28.67 | -299.999 | 4/3Er +O2 = 2/3Er2O3 | 0 | -260.1
| m | 1770 | -221.1 | m | 1770 | -208.7
| M | 2617 | -182.7228
| b | 3141 | -158.9805
25 | Eu | T, K | DGo , Kcal/mol | Eu | T, K | DGo , Kcal/mol
| 2Eu +O2 = 2EuO | 0 | -290.4 | 2Eu + O2 = 2EuO | 0 | -290.4
| m | 1090 | -245 | m | 1090 | -245
| b | 1800 | -215.4275
26 | Eu | T, K | DGo , Kcal/mol | Eu | T, K | DGo , Kcal/mol
| 4/3Eu +O2 = 2/3Eu2O3 | 0 | -260.1 | 4EuO +O2 = 2Eu2O3 | 0 | -199.5
| m | 1090 | -208.7 |  | 1090 | -136.1
| b | 1800 | -175.2193
| M | 2623 | -136.4099
27 | Eu | T, K | DGo , Kcal/mol
| 2Eu +O2 = 2EuO | 0 | -290.4
| m | 1090 | -245
| b | 1800 | -215.4275
28 | Fe | T, K | DGo , Kcal/mol
| 4Fe3O4 + O2 = 6Fe2O3 | 0 | -100
|  | 1853 | 2.9
29 | Fe | T, K | DGo , Kcal/mol
| 6FeO + O2 = 2Fe3O4 | 840 | -99
| m | 1642 | -51.1623
30 | Fe | T, K | DGo , Kcal/mol
| 2Fe + O2 = 2FeO | 840 | -99
| M | 1642 | -75
| m | 1809 | -71.9
|  | 2000 | -67.9
31 | Fe | T, K | DGo , Kcal/mol
| 3/2Fe + O2 = 1/2Fe3O4 | 0 | -130.4
|  | 840 | -99
32 | Ga | T, K | DGo , Kcal/mol
| 4/3Ga +O2 = 2/3Ga2O3 | 0 | -172
| m | 303 | -158
| M | 2073 | -64
| b | 2676 | -50
33 | Gd | T, K | DGo , Kcal/mol | Gd | T, K | DGo , Kcal/mol
| 4/3Gd +O2 = 2/3Gd2O3 | 0 | -288.6 | 4/3Gd +O2 = 2/3Gd2O3 | 0 | -288.6
| m | 1558 | -219.7 | m | 1558 | -219.7
| M | 2693 | -169.5065
| b | 3523 | -132.8011
34 | Ge | T, K | DGo , Kcal/mol
| Ge + O2 = GeO2 | 0 | -129
| m | 1210 | -73
| M | 1389 | -64
|  | 2500 | -19
35 | Ge | T, K | DGo , Kcal/mol
| 2Ge + O2 = 2GeO(g) | 0 | -16
| m | 1210 | -67.4
|  | 2000 | -85.3
36 | H | T, K | DGo , Kcal/mol
| 2H2 + O2 = 2H2O | 0 | -119.3
|  | 3400 | -26.9
37 | Hf | T, K | DGo , Kcal/mol
| Hf + O2 = HfO2 | 0 | -265
| m | 2495 | -152
| M | 3013 | -115
38 | Ho | T, K | DGo , Kcal/mol | Ho | T, K | DGo , Kcal/mol
| 4/3Ho +O2 = 2/3Ho2O3 | 0 | -298.5 | 4/3Ho + O2 = 2/3Ho2O3 | 0 | -298.5
| m | 1734 | -220.8 | m | 1734 | -220.8
| M | 2688 | -178.0516
| b | 2993 | -164.3846
39 | In | T, K | DGo , Kcal/mol
| 4/3In + O2 = 2/3In2O3 | 0 | -148
| m | 429 | -127
| M | 2183 | -41.3
| b | 2364 | -33
40 | Ir | T, K | DGo , Kcal/mol
| 2/3Ir + O2 = 2/3IrO3 | 0 | -43
|  | 1090 | -0.0001
41 | K | T, K | DGo , Kcal/mol
| 4K + O2 = 2K2O | 0 | -172
| m | 336 | -151
| M | 980 | -107
| b | 1031 | -104
| B | 1325 | -71
|  | 2160 | -0.001
42 | La | T, K | DGo , Kcal/mol
| 4/3La + O2 = 2/3La2O3 | 0 | -284.8
| m | 1193 | -205.7
43 | Li | T, K | DGo , Kcal/mol
| 4Li + O2 = 2Li2O | 0 | -286
| m | 453 | -258
| b | 1597 | -173
| M | 2000 | -128
44 | Lu | T, K | DGo , Kcal/mol
| 4/3Lu + O2 = 2/3Lu2O3 | 0 | -298.2
| m | 1925 | -210.8
45 | Mg | T, K | DGo , Kcal/mol
| 2Mg + O2 = 2MgO | 0 | -286
| m | 923 | -240
| b | 1376 | -214
| M | 3125 | -52
46 | Mn | T, K | DGo , Kcal/mol
| 2Mn + O2 = 2MnO | 0 | -184
| m | 1517 | -130
| M | 2054 | -108
| b | 2309 | -99
|  | 2500 | -89.5
47 | Mn | T, K | DGo , Kcal/mol
| 4MnO + O2 = 2Mn2O3 | 0 | -95.5
|  | 1517 | -19
48 | Mn | T, K | DGo , Kcal/mol
| 2Mn2O3 + O2 = 4MnO2 | 0 | -36.5
|  | 1120 | 43.28378
49 | Na | T, K | DGo , Kcal/mol
| 4Na + O2 = 2Na2O | 0 | -197
| m | 371 | -176
| b | 1156 | -122
| M | 1193 | -119
| B | 1600 | -62
|  | 2250 | -0.001
50 | Nb | T, K | DGo , Kcal/mol | Nb | T, K | DGo , Kcal/mol | Nb | T, K | DGo , Kcal/mol
| 4NbO2 + O2 = 2Nb2O5 | 0 | -181 | 4/5Nb + O2 = 2/5Nb2O5 | 0 | -180.8686 | 4NbO2 + O2 = 2Nb2O5 | 0 | -148.6441
| M | 1764 | -112 |  | 298 | -168.868 |  | 298 | -137.4
[5 empty] | 1700 | -112.409 |  | 1700 | -84.5
|  |  |  | M | 1786 | -108.9458 | M | 1764 | -82.08516
[5 empty] | 1800 | -108.65
[5 empty] | 2700 | -80.664
|  |  |  | m | 2748 | -79.17141
51 | Nb | T, K | DGo , Kcal/mol | Nb | T, K | DGo , Kcal/mol | Nb | T, K | DGo , Kcal/mol
| 2NbO + O2 = 2NbO2 | 0 | -188 | Nb + O2 = NbO2 | 0 | -187.7573 | 2NbO + O2 = 2NbO2 | 0 | -176.9204
| m | 3043 | -79 |  | 298 | -176.724 |  | 298 | -166.03
| M | 3188 | -73.9 |  | 2700 | -87.791 |  | 2900 | -70.94
|  |  |  | M | 2177 | -107.1548 | m | 3043 | -65.71407
[5 empty] | 2200 | -100.98
[5 empty] | 2700 | -87.792
|  |  |  | m | 2748 | -86.525952
52 | Nb | T, K | DGo , Kcal/mol | Nb | T, K | DGo , Kcal/mol | Nb | T, K | DGo , Kcal/mol
| 2Nb + O2 = 2NbO | 0 | -192 | 2Nb + O2 = 2NbO | 0 | -199.7486 | 2Nb + O2 = 2NbO | 0 | -199.7521
| M | 2218 | -108 |  | 298 | -187.417 |  | 298 | -187.42
| m | 3043 | -77 |  | 2200 | -108.71 |  | 2200 | -108.71
|  |  |  | M | 2211 | -108.2548 | M | 2211 | -108.2548
[5 empty] | 2300 | -106.462 |  | 2300 | -106.46
[5 empty] | 2700 | -98.325 |  | 2900 | -93.51
|  |  |  | m | 2748 | -77 | m | 3043 | -90.42358
53 | Nd | T, K | DGo , Kcal/mol
| 4/3Nd +O2 = 2/3Nd2O3 | 0 | -287.3
| m | 1297 | -228.9
| M | 2496 | -174.9126
| b | 3373 | -135.424
54 | Ni | T, K | DGo , Kcal/mol
| 2Ni + O2 = 2NiO | 0 | -114
| m | 1725 | -44.5
| M | 2257 | -24.5
|  | 2500 | -15
55 | Os | T, K | DGo , Kcal/mol
| Os + O2 = OsO2 | 0 | -62
|  | 923 | -23
56 | P | T, K | DGo , Kcal/mol
| 4/5P + O2 = 2/5P2O5 | 0 | -142
| M | 631 | -95
| b | 704 | -93
|  | 2500 | 42
57 | Pb | T, K | DGo , Kcal/mol
| 2Pb + O2 = 2PbO | 0 | -104
| m | 762 | -69
| M | 1159 | -52
| B | 1745 | -29
| b | 2016 | -35
|  | 2500 | -24
58 | Pr | T, K | DGo , Kcal/mol
| PrO1.83 | 0 | -246.9
| m | 1208 | -194.6
59 | Pr | T, K | DGo , Kcal/mol | Pr | T, K | DGo , Kcal/mol
| 4/3Pr +O2 = 2/3Pr2O3 | 0 | -289.4 | 4/3Pr + O2 = 2/3Pr2O3 | 0 | -289.4
| m | 1208 | -236.1 | m | 1208 | -236.1
| M | 2456 | -181.0351
| b | 3563 | -132.1915
60 | Pt | T, K | DGo , Kcal/mol
| 3/2Pt + O2 = 1/2Pt3O4 | 0 | -32
|  | 734 | -0.001
61 | Pu | T, K | DGo , Kcal/mol
| 4/3Pu + O2 = 2/3Pu2O3 | 0 | -258
| m | 913 | -222
| M | 1880 | -185
|  | 2500 | -175
62 | Rb | T, K | DGo , Kcal/mol
| 4Rb + O2 = 2Rb2O | 0 | -157.8
| m | 312 | -138
| M | 910 | -96
| b | 952 | -95
63 | Rh | T, K | DGo , Kcal/mol
| 4/3Rh + O2 = 2/3Rh2O3 | 0 | -42
|  | 1050 | -0.001
64 | S | T, K | DGo , Kcal/mol
| S + O2 = SO2 | 0 | -86
|  | 3400 | -28
65 | Sb | T, K | DGo , Kcal/mol
| 4/3Sb +O2 = 2/3Sb2O3 | 0 | -111
| m | 904 | -74
| M | 928 | -73
| B | 1698 | -45
| b | 1908 | -32
|  | 2380 | -0.0001
66 | Sc | T, K | DGo , Kcal/mol
| 4/3Sc + O2 = 2/3Sc2O3 | 72 | -299.99
| m | 1811 | -220
67 | Se | T, K | DGo , Kcal/mol
| Se + O2 = SeO2 | 0 | -54
| m | 491 | -33
| M | 603 | -28
| b | 952 | -27
|  | 2250 | -0.001
68 | Si | T, K | DGo , Kcal/mol
| Si + O2 = SiO2 | 0 | -216.5
| m | 1685 | -145.8
| M | 1696 | -145.4
|  | 2500 | -107.8
69 | Sm | T, K | DGo , Kcal/mol | Sm | T, K | DGo , Kcal/mol
| 4/3Sm +O2 = 2/3Sm2O3 | 0 | -288.7 | 4/3Sm + O2 = 2/3Sm2O3 | 0 | -288.7
| m | 1345 | -227.1 | m | 1345 | -227.1
| b | 2076 | -193.6207
| M | 2608 | -169.2555
70 | Sn | T, K | DGo , Kcal/mol
| Sn + O2 = SnO2 | 0 | -138.8
| m | 505 | -114
| B | 2140 | -31
71 | Sr | T, K | DGo , Kcal/mol
| 2Sr + O2 = 2SrO | 0 | -281
| m | 1043 | -233
| b | 1640 | -205
| M | 2690 | -116
72 | Ta | T, K | DGo , Kcal/mol
| 4/5Ta + O2 = 2/5Ta2O5 | 0 | -196
| M | 2150 | -106
| m | 3270 | -67
73 | Tb | T, K | DGo , Kcal/mol
| 1.17Tb +O2 = 1.17TbO1.709 | 0 | -265.2
| m | 1638 | -191.8
| b | 3503 | -108.228
74 | Tb | T, K | DGo , Kcal/mol | Tb | T, K | DGo , Kcal/mol
| 1.04Tb +O2 =1.04TbO1.917 | 0 | -251.9 | TbO1.817 | 0 | -251.9
| m | 1638 | -178.7 | m | 1638 | -178.7
| b | 3503 | -95.35568
75 | Tb | T, K | DGo , Kcal/mol | Tb | T, K | DGo , Kcal/mol
| 4/3Tb +O2 = 2/3Tb2O3 | 0 | -295.6 | 4/3Tb + O2 = 2/3Tb2O3 | 0 | -295.6
| m | 1638 | -224.1 | m | 1638 | -224.1
| M | 2680 | -178.6159
| b | 3503 | -142.6913
76 | Te | T, K | DGo , Kcal/mol
| Te + O2 = TeO2 | 0 | -77
| m | 723 | -46
| M | 1006 | -33
| b | 1267 | -2
|  | 1700 | -0.001
77 | Th | T, K | DGo , Kcal/mol
| Th + O2 = ThO2 | 0 | -293
| m | 1968 | -204
| M | 3493 | -136
78 | Ti | T, K | DGo , Kcal/mol
| 2Ti + O2 = 2TiO | 0 | -247.5
| m | 1940 | -161
| M | 2033 | -159
|  | 2500 | -142.5
79 | Ti | T, K | DGo , Kcal/mol
| 4TiO + O2 = 2Ti2O3 | 0 | -231
|  | 1940 | -152
| m | 2033 | -147.3643
|  | 2128 | -145.2559
| M | 2150 | -144.7677
80 | Ti | T, K | DGo , Kcal/mol
| 6Ti2O3 + O2 = 4Ti3O5 | 0 | -192
|  | 1940 | -108
|  | 2033 | -100.1718
| M | 2128 | -92.17535
| m | 2150 | -90.32353
81 | Ti | T, K | DGo , Kcal/mol
| 2Ti3O5 + O2 = 6TiO2 | 0 | -168
|  | 1940 | -90
| M | 2033 | -83.12297
| m | 2128 | -76.09804
|  | 2150 | -75.47533
|  | 2450 | -66.98387
|  | 2500 | -64
82 | Tl | T, K | DGo , Kcal/mol
| 4Tl + O2 = 2Tl2O | 0 | -69
| M | 573 | -52
| m | 577 | -51
| B | 773 | -43
| b | 1760 | -30
|  | 2000 | -0.001
83 | Tl | T, K | DGo , Kcal/mol
| Tl2O + O2 = Tl2O3 | 0 | -49.5
| m | 573 | -13.31196
|  | 577 | -13.5
| b | 773 | -5.398305
| M | 990 | 6.570922
|  | 1200 | 18.68644
|  | 1760 | 15
84 | Tm | T, K | DGo , Kcal/mol | Tm | T, K | DGo , Kcal/mol
| 4/3Tm +O2 = 2/3Tm2O3 | 0 | -299.3 | 4/3Tm + O2 = 2/3Tm2O3 | 0 | -299.3
| m | 1873 | -216.1 | m | 1873 | -216.1
| b | 2223 | -200.5527
| M | 2614 | -183.1842
85 | U | T, K | DGo , Kcal/mol
| U + O2 = UO2 | 0 | -258
| m | 1405 | -202
| M | 3151 | -130
86 | V | T, K | DGo , Kcal/mol
| 2V + O2 = 2VO | 0 | -198.2
| m | 2190 | -116.5
| M | 2350 | -103.5
|  | 2500 | -95
87 | V | T, K | DGo , Kcal/mol
| 4VO + O2 = 2V2O3 | 0 | -192.2
|  | 2190 | -96.1
| m | 2240 | -100.625
88 | V | T, K | DGo , Kcal/mol
| 2V2O3 + O2 = 4VO2 | 0 | -83.4
| M | 1609.908 | -33.29674
89 | V | T, K | DGo , Kcal/mol
| 4VO2 + O2 = 2V2O5 | 0 | -75.5
| M | 943 | -19.08691
| m | 1609.908 | -33.29674
90 | V | T, K | DGo , Kcal/mol
| V2O3 + O2 = V2O5 | 1610 | -33.29629
| M | 1818 | -32.27555
91 | W | T, K | DGo , Kcal/mol
| 2/3W + O2 = 2/3WO3 | 0 | -133
| M | 1743 | -67
| B | 2100 | -57
|  | 2500 | -52
92 | Y | T, K | DGo , Kcal/mol | Y | T, K | DGo , Kcal/mol
| 4/3Y +O2 = 2/3Y2O3 | 56.91 | -299.999 | 4/3Y + O2 = 2/3Y2O3 | 44 | -299.999
| m | 1773 | -221.6 | m | 1773 | -221.6
| M | 2698 | -179.3417
| b | 3609 | -137.723
93 | Yb | T, K | DGo , Kcal/mol | Yb | T, K | DGo , Kcal/mol
| 4/3Yb +O2 = 2/3Yb2O3 | 0 | -288.1 | 4/3Yb + O2 = 2/3Yb2O3 | 0 | -288.1
| m | 1097 | -239.3 | m | 1097 | -239.3
| b | 1469 | -222.7516
94 | Zn | T, K | DGo , Kcal/mol
| 2Zn + O2 = 2ZnO | 0 | -166
| m | 693 | -134
| b | 1180 | -109
| M | 2240 | -9
|  | 2340 | -0.001
95 | Zr | T, K | DGo , Kcal/mol | Zr | T, K | DGo , Kcal/mol
| Zr + O2 = ZrO2 | 0 | -262 | Zr + O2 = ZrO2 | 0 | -262
| m | 2125 | -166 | m | 2125 | -166
| M | 2980 | -130 | M | 2980 | -130
Note on G132: Interpolated
Note on T11: MSTS 10th
Note on B163: showard:
Note on B171: Hyers
Note on C221: source data error Where is the melting point for Bi?
Note on D259: MSTS 10th
Note on B331: Hyers
Note on B339: Hyers
Note on F339: showard:
Note on B347: Hyers
Note on F347: showard:
Note on B355: Hyers
Note on F355: showard:
Note on B411: Hyers
Note on F411: showard:
Note on B451: Hyers
Note on F451: showard:
Note on H452: est from ellingham
Note on D460: est from ellingham
Note on D468: est from ellingham
Note on D477: est from ellingham
Note on B571: Hyers
Note on B619: Hyers
Note on F619: showard:
Note on C668: interpolated
Note on B699: Hyers
Note on F699: showard:
Note on F715: showard:
Note on B731: Hyers
Note on B739: Hyers
Note on F739: showard:
Note on B747: Hyers
Note on F747: showard:
Note on B819: Hyers
Note on F819: showard:
Note on A851: Robert Hyers Data
Note on A883: Robert Hyers Data
Note on B883: Hyers
Note on F883: showard:
Note on B891: Hyers
Note on F891: showard:
Note on G892: Interpolated
Note on F331: showard:
Note on C884: Interpolated from 0K to avoid caption failure if DGo below -300 Kcal/gfw
Note on H560: FromThermoCalc
Note on H561: FromThermoCalc
Note on H558: FromThermoCalc
Note on H557: FromThermoCalc
Note on H556: Extrapolated
Note on H559: Extrapolated
Note on H562: Extrapolated
Note on H553: From ThermoCalc
Note on H550: From ThermoCalc
Note on H549: From ThermoCalc
Note on G554: Adj from ThermoCalc
Note on G551: Adj from ThermoCalc
Note on H554: Extrapolated
Note on H551: Extrapolated
Note on H548: Extrapolated
Note on H567: Extrapolated
Note on H564: Extrapolated
Note on G570: Adj from ThermoCalc
Note on G567: Adj from ThermoCalc
Note on H565: FromThermoCalc
Note on H566: FromThermoCalc
Note on H568: FromThermoCalc
Note on H569: FromThermoCalc
Note on H570: Extrapolated 2800 -96.0469 2900 -93.5101
Note on L548: Extrapolated
Note on L549: From ThermoCalc
Note on L550: From ThermoCalc
Note on L551: Extrapolated
Note on L556: Extrapolated
Note on L557: From ThermoCalc
Note on L558: From ThermoCalc
Note on L559: Extrapolated
Note on L564: Extrapolated
Note on L565: From ThermoCalc
Note on L566: From ThermoCalc
Note on K567: Adjusted from ThermoCalc
Note on L567: Extrapolated
Note on L568: From ThermoCalc
Note on L569: From ThermoCalc
Note on L570: Extrapolated
Note on D548: (too exothermic by ~30 Kcal)
Note on D549: (too exothermic by ~33 Kcal)
Note on D556: too exothermic by ~8 kcal
Note on D557: too exothermic by 13 kcal
Note on C557: m is lower oxide and is too high by ~800 K
Note on C566: too high by ~300 K
Note on C558: M is higher oxid eand is too high by ~1000 K
Note on D558: appox 35 kcal more exothermic at true melting point ~2180 K
Note on C549: M is close to other literature values
RUN
RUN
RUN

## Oxide Suboxide (hidden)
Bi | T, K | DGo , Kcal/mol
3/2Bi + O2 = 1/2Bi3O4 | 0 | -103.6
M | 1098 | -48.46471
| 1400 | -33.3 |  |  |  | Bi | O2
|  |  | 9 | 4/3Bi +O2 = 2/3Bi2O3 |  | 12 | 9 | 6
|  |  | -8 | 3/2Bi + O2 = 1/2Bi3O4 |  | -12 | -8 | -4
4Bi3O4+O2 = 6Bi2O3
Bi | T, K | DGo , Kcal/mol
4Bi3O4+O2 = 6Bi2O3 | 0 | 0.8
M | 1098 | -8.282286
| 1400 | -14.24721
Bi | T, K | DGo , Kcal/mol
4/3Bi +O2 = 2/3Bi2O3 | 0 | -92
M | 1098 | -44
| 1400 | -31.18302
b | 1852 | -12
Ce | T, K | DGo , Kcal/mol |  |  | Ce | O2
4/3Ce +O2 = 2/3Ce2O3 | 0 | -285.7 | -3 | 4/3Ce +O2 = 2/3Ce2O3 | -4 | -3 | -2
m | 1077 | -237 | 4 | Ce + O2 = CeO2 | 4 | 4 | 4
2Ce2O3 + O2 = 4CeO2
Ce | T, K | DGo , Kcal/mol
2Ce2O3 + O2 = 4CeO2 | 0 | -180.9
| 1077 | -109.4
Ce | T, K | DGo , Kcal/mol
Ce + O2 = CeO2 | 0 | -259.5
m | 1077 | -205.1
Cr | T, K | DGo , Kcal/mol |  | same as Ce
4/3Cr +O2 = 2/3Cr2O3 | 0 | -178.5
| 1660 | -110.9862
m | 2176 | -90
b | 2495 | -77.5
M | 2603 | -75.5
Cr | T, K | DGo , Kcal/mol
2Cr2O3 + O2 = 4CrO2 | 0 | -26.5
M | 1660 | 40.95864
Cr | T, K | DGo , Kcal/mol
Cr + O2 = CrO2 | 0 | -140.5
M | 1660 | -73
Cu | T, K | DGo , Kcal/mol
4Cu+O2=2Cu2O | 0 | -80
m | 1357 | -33
M | 1509 | -28
1609
| 2500 | -9.5
Cu | T, K | DGo , Kcal/mol
2Cu2O+O2=4CuO | 0 | -69
| 1357 | 1
| 1509 | 3.84127
| 1609 | 7.133199
Cu | T, K | DGo , Kcal/mol
2Cu+O2=2CuO | 0 | -74.5
m | 1357 | -16
1509
M | 1609 | -9.5
| 1870 | -0.0001
Eu | T, K | DGo , Kcal/mol
2Eu + O2 = 2EuO | 0 | -290.4
m | 1090 | -245
Eu | T, K | DGo , Kcal/mol
4EuO +O2 = 2Eu2O3 | 0 | -199.5
| 1090 | -136.1
Eu | T, K | DGo , Kcal/mol
4/3Eu +O2 = 2/3Eu2O3 | 0 | -260.1
m | 1090 | -208.7
Trans | T, K | DGo , Kcal/mol | Trans | T, K | DGo , Kcal/mol
Fe3O4/FeO | 0 | -130.4 | FeO/Fe | 0 | -142.1 |  | 2Fe+O2=2FeO
m | 1809 | -62.8 | M | 1642 | -75
M | 1867 | -60.3 | m | 1809 | -71.9
|  |  |  | 2000 | -67.9
Trans | T, K | DGo , Kcal/mol | Trans | T, K | DGo , Kcal/mol
FeO/Fe | 0 | -142.1 | Fe2O3 | 0 | -129.2 |  | 4/3Fe+O2=2/3Fe2O3 |  | 6FeO+O2=2Fe3O4
M | 1642 | -75 | m | 1809 | -55.5
m | 1809 | -71.9 | [6 empty] | 0 | -95.3
| 2000 | -67.9
Trans | T, K | DGo , Kcal/mol | Trans | T, K | DGo , Kcal/mol
Fe2O3 | 0 | -129.2 | Fe/Fe3O4 | 0 | -130.4 |  | 1.5Fe+O2=0.5Fe3O4
m | 1809 | -55.5 |  | 1642 | -69.04057
|  |  | m | 1809 | -62.8
|  |  | M | 1867 | -60.3 |  | 4Fe3O4+O2=6Fe2O3
Mn | T, K | DGo , Kcal/mol
2Mn + O2 = 2MnO | 0 | -184
m | 1517 | -130
M | 2054 | -108
b | 2309 | -99
| 2500 | -89.5
Mn | T, K | DGo , Kcal/mol
4MnO + O2 = 2Mn2O3 | 0 | -95.5
| 1517 | -19
Mn | T, K | DGo , Kcal/mol
4/3Mn + O2 = 2/3Mn2O3 | 0 | -154.5
m | 1517 | -93
| 1620 | -88.5
| 1120 | -109.0946
Mn | T, K | DGo , Kcal/mol
2Mn2O3 + O2 = 4MnO2 | 0 | -36.5
| 1120 | 43.28378
Mn | T, K | DGo , Kcal/mol
Mn + O2 = MnO2 | 0 | -125
| 1120 | -71
Nb | T, K | DGo , Kcal/mol
2Nb + O2 = 2NbO | 0 | -192
| 1764 | -125.1939
M | 2218 | -108
m | 3043 | -77
4NbO + O2 = 2Nb2O3 | T, K | DGo , Kcal/mol
| 0 | -159
M | 1764 | -85.61226
Nb | T, K | DGo , Kcal/mol
4/3Nb + O2 = 2/3Nb2O3 | 0 | -181
M | 1764 | -112
Nb | T, K | DGo , Kcal/mol
2Nb2O3 + O2 = 4NbO2 | 0 | -209
m | 1764 | -163.2547
Nb | T, K | DGo , Kcal/mol
Nb + O2 = NbO2 | 0 | -188
| 1764 | -124.8137
| 2218 | -108.5514
m | 3043 | -79
M | 3183 | -73.9
Tb | T, K | DGo , Kcal/mol
4/3Tb + O2 = 2/3Tb2O3 | 0 | -295.6
m | 1638 | -224.1
Tb | T, K | DGo , Kcal/mol
4.762Tb2O3 + O2 = 9.524TbO1.71 | 0 | -47.30253
| 1638 | 39.46151
Tb | T, K | DGo , Kcal/mol
1.17Tb + O2 = 1.17TbO1.709 | 0 | -265.2
m | 1638 | -191.8
Ti | T, K | DGo , Kcal/mol
2Ti + O2 = 2TiO | 0 | -247.5
m | 1940 | -161
M | 2033 | -159
| 2128 | -155.6435
| 2150 | -154.8662
| 2500 | -142.5
Ti | T, K | DGo , Kcal/mol
4TiO + O2 = 2Ti2O3 | 0 | -231
| 1940 | -152
m | 2033 | -147.3643
| 2128 | -145.2559
M | 2150 | -144.7677
Ti | T, K | DGo , Kcal/mol
4/3Ti + O2 = 2/3Ti2O3 | 0 | -242
m | 1940 | -158
| 2033 | -155.1214
| 2128 | -152.181
M | 2150 | -151.5
Ti | T, K | DGo , Kcal/mol
6Ti2O3 + O2 = 4Ti3O5 | 0 | -192
| 1940 | -108
| 2033 | -100.1718
M | 2128 | -92.17535
m | 2150 | -90.32353
Ti | T, K | DGo , Kcal/mol
6/5Ti + O2 = 2/5Ti3O5 | 0 | -237
m | 1940 | -153
| 2033 | -149.6265
| 2128 | -146.1804
| 2150 | -145.3824
M | 2450 | -134.5
| 2500 | -133
Ti | T, K | DGo , Kcal/mol
2Ti3O5 + O2 = 6TiO2 | 0 | -168
| 1940 | -90
M | 2033 | -83.12297
m | 2128 | -76.09804
| 2150 | -75.47533
| 2450 | -66.98387
| 2500 | -64
Ti | T, K | DGo , Kcal/mol
Ti + O2 = TiO2 | 0 | -225.5
m | 1940 | -142.5
| 2033 | -138.5426
M | 2128 | -134.5
| 2150 | -133.7312
| 2450 | -123.2473
| 2500 | -121.5
Tl | T, K | DGo , Kcal/mol
4Tl + O2 = 2Tl2O | 0 | -69
M | 573 | -52
m | 577 | -51
B | 773 | -43
| 990 | -40.14184
| 1200 | -37.37589
b | 1760 | -30
Tl | T, K | DGo , Kcal/mol
Tl2O + O2 = Tl2O3 | 0 | -49.5
m | 573 | -13.31196
| 577 | -13.5
b | 773 | -5.398305
M | 990 | 6.570922
| 1200 | 18.68644
| 1760 | 15
Tl | T, K | DGo , Kcal/mol
4/3Ti + O2 = 2/3Tl2O3 | 0 | -56
| 573 | -26.20797
m | 577 | -26
| 773 | -17.9322
M | 990 | -9
| 1200 | -0.001
V | T, K | DGo , Kcal/mol
2V + O2 = 2VO | 0 | -198.2
m | 2190 | -116.5
| 2240 | -112.4375
M | 2350 | -103.5
| 2500 | -95
V | T, K | DGo , Kcal/mol
4VO + O2 = 2V2O3 | 0 | -192.2
| 2190 | -96.1
M | 2240 | -100.625
V | T, K | DGo , Kcal/mol
4/3V + O2 = 2/3V2O3 | 0 | -196.2
| 1818 | -124.3932
m | 2190 | -109.7
M | 2240 | -108.5
V | T, K | DGo , Kcal/mol |  | V | T, K | DGo , Kcal/mol
2V2O3 + O2 = 4VO2 | 0 | -83.4 |  | 4/3V + O2 = 2/3V2O3 | 0 | -196.2
| 1609.908 | -33.29674 |  |  | 943 | -158.9537
[5 empty] | 1818 | -124.3932
M | 1818 | -26.82055 |  | m | 2190 | -109.7
| 2190 | -54.9 |  | M | 2240 | -108.5
m | 2240 | -48.82258
V | T, K | DGo , Kcal/mol |  | V | T, K | DGo , Kcal/mol
V + O2 = VO2 | 0 | -168 |  | V2O3 + O2 = V2O5 | 1610 | -33.29629
| 943 | -132.7283 |  | M | 1818 | -32.27555
M | 1818 | -100
m | 2190 | -96 |  |  | 0 | -79.45
| 2240 | -93.58065 |  |  | 943 | -36.56952
| 2500 | -81 |  | m | 2190 | -30.45
[5 empty] | 2240 | 162.75
V | T, K | DGo , Kcal/mol |  | V | T, K | DGo , Kcal/mol
4VO2 + O2 = 2V2O5 | 0 | -75.5 |  | 4/5V + O2 = 2/5V2O5 | 0 | -149.5
M | 943 | -19.08691 |  | M | 943 | -110
| 1609.908 | -33.29674 |  |  | 1818 | -87.54611
|  |  |  | m | 2190 | -78
m | 1818 | -37.73055
| 2190 | -6
V | T, K | DGo , Kcal/mol
4/5V + O2 = 2/5V2O5 | 0 | -149.5
M | 943 | -110
| 1818 | -87.54611
m | 2190 | -78
Ge | T, K | DGo , Kcal/mol
Ge + O2 = GeO2 | 0 | -129
m | 1210 | -73
M | 1389 | -64
| 2500 | -19
Ge | T, K | DGo , Kcal/mol
2Ge + O2 = 2GeO(g) | 0 | -16
m | 1210 | -67.4
| 2000 | -85.3
Al | T, K | DGo , Kcal/mol
4Al + O2 = 2Al2O(g) | 298 | -102.3952
| 933 | -129.545
| 2000 | -155.0886
Note on D41: MSTS 10th
Note on I137: ??

## Nitrides (hidden)
Nitride Data
| Part-1 |  |  | Part-2
1 | Fe | T, K | DGo , Kcal/mol | N | T, K | DGo , Kcal/mol
| 8Fe + N2 = 2Fe4N | 0 | -5.8 | 2/3N + N2 = 2/3NH3 | 0 | -24.1
|  | 236.8442 | -0.0001 |  | 440.9881 | -0.0001
2 | Mo | T, K | DGo , Kcal/mol | Cr | T, K | DGo , Kcal/mol
| 4Mo + N2 = 2Mo2N | 0 | -31.9 | 4Cr + N2 = 2Cr2N | 0 | -44
|  | 1150 | -0.0001 |  | 1834.176 | -0.001
3 | Cr | T, K | DGo , Kcal/mol | V | T, K | DGo , Kcal/mol
| 2Cr + N2 = 2CrN | 0 | -51 | 2V + N2 = 2VN | 0 | -83.3
| m | 1526.492 | 0 |  | 2099.275 | -0.0001
4 | Si | T, K | DGo , Kcal/mol | Mg | T, K | DGo , Kcal/mol
| Si + N2 = 1/2Si2N4 | 0 | -90 | 3Mg + N2 = Mg3N2 | 0 | -109.6
| m | 1680 | -22.5 | m | 923 | -65.8
|  | 2130 | -0.0001 | b | 1376 | -41.3
5 | Nb | T, K | DGo , Kcal/mol | Ta | T, K | DGo , Kcal/mol
| 4Nb + N2 = 2Nb2N | 0 | -113.4 | 2Ta + N2 = 2TaN | 0 | -115.2
|  | 600 | -86.4 |  | 2500 | -18.5
6 | B | T, K | DGo , Kcal/mol | Ca | T, K | DGo , Kcal/mol
| 2B + N2 = 2BN | 0 | -121.4 | 3Ca + N2 = Ca3N2 | 0 | -121.4
| m | 2300 | -20.8 | m | 1123 | -48.4
|  | 2720 | 0 | M | 1468 | -29.7
|  |  |  | b | 1765 | -12.1
[5 empty] | 1860 | -0.0001
7 | Al | T, K | DGo , Kcal/mol | Ce | T, K | DGo , Kcal/mol
| 2Al + N2 = 2AlN | 0 | -144.3 | 2Ce + N2 = 2CeN | 0 | -155.8
| m | 932 | -101 | m | 1077 | -102.2
| b | 2736 | -10.8 |  | 2500 | -24.4
8 | Ti | T, K | DGo , Kcal/mol | Zr | T, K | DGo , Kcal/mol
| 2Ti + N2 = 2TiN | 0 | -160.5 | 2Zr + N2 = 2ZrN | 0 | -163.8
| m | 1940 | -73.4 |  | 2128 | -67.2
9
10
11
12
13
14
15
16
17
18
19
1 | Al | T, K | DGo , Kcal/mol
| 2Al + N2 = 2AlN | 0 | -144.3
| m | 932 | -101
| b | 2736 | -10.8
2 | B | T, K | DGo , Kcal/mol
| 2B + N2 = 2BN | 0 | -121.4
| m | 2300 | -20.8
|  | 2720 | 0
3 | Ca | T, K | DGo , Kcal/mol
| 3Ca + N2 = Ca3N2 | 0 | -121.4
| m | 1123 | -48.4
| M | 1468 | -29.7
| b | 1765 | -12.1
|  | 1860 | -0.0001
4 | Ce | T, K | DGo , Kcal/mol
| 2Ce + N2 = 2CeN | 0 | -155.8
| m | 1077 | -102.2
|  | 2500 | -24.4
5 | Cr | T, K | DGo , Kcal/mol
| 4Cr + N2 = 2Cr2N | 0 | -44
|  | 1834.176 | -0.001
6 | Cr | T, K | DGo , Kcal/mol
| 2Cr + N2 = 2CrN | 0 | -51
| m | 1526.492 | 0
7 | Fe | T, K | DGo , Kcal/mol
| 8Fe + N2 = 2Fe4N | 0 | -5.8
|  | 236.8442 | -0.0001
8 | Mg | T, K | DGo , Kcal/mol
| 3Mg + N2 = Mg3N2 | 0 | -109.6
| m | 923 | -65.8
| b | 1376 | -41.3
9 | Mo | T, K | DGo , Kcal/mol
| 4Mo + N2 = 2Mo2N | 0 | -31.9
|  | 1150 | -0.0001
10 | N | T, K | DGo , Kcal/mol
| 2/3N + N2 = 2/3NH3 | 0 | -24.1
|  | 440.9881 | -0.0001
11 | Nb | T, K | DGo , Kcal/mol
| 4Nb + N2 = 2Nb2N | 0 | -113.4
|  | 600 | -86.4
12 | Si | T, K | DGo , Kcal/mol
| Si + N2 = 1/2Si2N4 | 0 | -90
| m | 1680 | -22.5
|  | 2130 | -0.0001
13 | Ta | T, K | DGo , Kcal/mol
| 2Ta + N2 = 2TaN | 0 | -115.2
|  | 2500 | -18.5
14 | Ti | T, K | DGo , Kcal/mol
| 2Ti + N2 = 2TiN | 0 | -160.5
| m | 1940 | -73.4
15 | V | T, K | DGo , Kcal/mol
| 2V + N2 = 2VN | 0 | -83.3
|  | 2099.275 | -0.0001
16 | Zr | T, K | DGo , Kcal/mol
| 2Zr + N2 = 2ZrN | 0 | -163.8
|  | 2128 | -67.2
Note on C189: interp from 2176K 8.2 Kcal
Note on C197: interp from 2176K 21.7Kcal
Note on C205: inter from 1809K 38.5Kcal
RUN
RUN

## Iodides (hidden)
Iodide Data
| Part-1 |  |  | Part-2
1 | H | T, K | DGo , Kcal/mol | Fe | T, K | DGo , Kcal/mol
| 2H + I2 = 2HI | 0 | -3.1 | Fe + I2 = FeI2 | 0 | -26.5
|  | 1550 | -8.6 | M | 860 | -17.1
|  |  |  | B | 1366 | -12
2 | Hg | T, K | DGo , Kcal/mol | Ti | T, K | DGo , Kcal/mol
| Hg + I2 = HgI2 | 0 | -38.7 | 1/2Ti + I2 = 1/2TiI4 | 0 | -58.7
| M | 530 | -20.8 | M | 428 | -44.8
| B | 627 | -18.6 | B | 650 | -40.6
| b | 630 | -18.5 |  | 1550 | -25.1
|  | 1460 | 0
3 | Pb | T, K | DGo , Kcal/mol | Be | T, K | DGo , Kcal/mol
| Pb + I2 = PbI2 | 0 | -55.9 | Be + I2 = BeI2 | 0 | -63.3
| m | 601 | -35.8 | B | 755 | -39.6
| M | 680 | -33 | m | 1556 | -44.1
| B | 1135 | -21.2
|  | 1550 | -23.9
4 | Al | T, K | DGo , Kcal/mol | Li | T, K | DGo , Kcal/mol
| 2/3Al + I2 = 2/3AlI3 | 0 | -60.7 | 2Li + I2 = 2LiI | 0 | -143.6
|  | 464 | -48.5 | m | 454 | -126.2
|  | 558 | -45.8 | M | 742 | -113.8
|  | 932 | -39.2 | B | 1415 | -95.5
|  | 1550 | -32 |  | 1550 | -97
5 | Zr | T, K | DGo , Kcal/mol | K | T, K | DGo , Kcal/mol
| 1/2Zr + I2 = 1/2ZrI4 | 0 | -71.7 | 2K + I2 = 2KI | 0 | -169.1
| m | 704 | -48 | m | 336 | -156.5
|  | 1550 | -36.6 | M | 954 | -131.8
|  |  |  | b | 1031 | -128.2
|  |  |  | B | 1617 | -93
6 | Na | T, K | DGo , Kcal/mol
| 2Na + I2 = 2NaI | 0 | -154.3
| m | 371 | -139
| M | 933 | -113.8
| b | 1156 | -109.2
| B | 1577 | -83.2
7
8
9
10
11
12
13
14
15
16
17
18
19
1 | Al | T, K | DGo , Kcal/mol
| 2/3Al + I2 = 2/3AlI3 | 0 | -60.7
|  | 464 | -48.5
|  | 558 | -45.8
|  | 932 | -39.2
|  | 1550 | -32
2 | Be | T, K | DGo , Kcal/mol
| Be + I2 = BeI2 | 0 | -63.3
| B | 755 | -39.6
| m | 1556 | -44.1
3 | Fe | T, K | DGo , Kcal/mol
| Fe + I2 = FeI2 | 0 | -26.5
| M | 860 | -17.1
| B | 1366 | -12
4 | H | T, K | DGo , Kcal/mol
| 2H + I2 = 2HI | 0 | -3.1
|  | 1550 | -8.6
5 | Hg | T, K | DGo , Kcal/mol
| Hg + I2 = HgI2 | 0 | -38.7
| M | 530 | -20.8
| B | 627 | -18.6
| b | 630 | -18.5
|  | 1460 | 0
6 | K | T, K | DGo , Kcal/mol
| 2K + I2 = 2KI | 0 | -169.1
| m | 336 | -156.5
| M | 954 | -131.8
| b | 1031 | -128.2
| B | 1617 | -93
7 | Li | T, K | DGo , Kcal/mol
| 2Li + I2 = 2LiI | 0 | -143.6
| m | 454 | -126.2
| M | 742 | -113.8
| B | 1415 | -95.5
|  | 1550 | -97
8 | Na | T, K | DGo , Kcal/mol
| 2Na + I2 = 2NaI | 0 | -154.3
| m | 371 | -139
| M | 933 | -113.8
| b | 1156 | -109.2
| B | 1577 | -83.2
9 | Pb | T, K | DGo , Kcal/mol
| Pb + I2 = PbI2 | 0 | -55.9
| m | 601 | -35.8
| M | 680 | -33
| B | 1135 | -21.2
|  | 1550 | -23.9
10 | Ti | T, K | DGo , Kcal/mol
| 1/2Ti + I2 = 1/2TiI4 | 0 | -58.7
| M | 428 | -44.8
| B | 650 | -40.6
|  | 1550 | -25.1
11 | Zr | T, K | DGo , Kcal/mol
| 1/2Zr + I2 = 1/2ZrI4 | 0 | -71.7
| m | 704 | -48
|  | 1550 | -36.6
12
13 | Trans | T, K | DGo , Kcal/mol
| I2 | 0 | 13.7
| m | 312 | 1.5
| b | 627.25 | 0
14
Note on C165: interp from 1700 K & 23 Kcal
Note on C254: interp from 700K & 3Kcal
RUN

## Hydrides (hidden)
Hydride Data
| Part-1 |  |  | Part-2 |  |  | Part-3 |  |  | Part-4 | p |  | Part-5 | p
1 | I | T, K | DGo , Kcal/mol | N | T, K | DGo , Kcal/mol | C | T, K | DGo , Kcal/mol | Pb | T, K | DGo , Kcal/mol | C | T, K | DGo , Kcal/mol
| 2I + H2 = 2IH | 0 | -3.1 | 2/3N + H2 = 2/3NH3 | 0 | -8 | 1/2C + H2 = 1/2CH4 | 0 | -9.6 | 1/2Pb + H2 = 1/2PbH4 | 0 | 29.6 | 2C + H2 = C2H2 | 0 | 53.7
|  | 1550 | -8.6 |  | 438.7097 | -0.0001 |  | 1416.667 | -0.0001 | m | 601 | 36.8 |  | 1700 | 31.6
[11 empty] | 1700 | 52.6
2 | Mg | T, K | DGo , Kcal/mol | Br | T, K | DGo , Kcal/mol | Rb | T, K | DGo , Kcal/mol | Sn | T, K | DGo , Kcal/mol | Sb | T, K | DGo , Kcal/mol
| Mg + H2 = MgH2 | 0 | -17.6 | 2Br + H2 = 2BrH | 0 | -25.6 | 2Rb + H2 = 2RbH | 0 | -25 | 1/2Sn + H2 = 1/2SnH4 | 0 | 19.1 | 2/3Sb + H2 = 2/3SbH3 | 0 | 22.4
|  | 553.8 | -0.0001 |  | 1700 | -31 | m | 312 | -13.3 | m | 505 | 24.8 | m | 903 | 25.6
[8 empty] | 627.25 | -0.0001 |  | 1700 | 42.2 |  | 1700 | 32.3
3 | Cs | T, K | DGo , Kcal/mol | Na | T, K | DGo , Kcal/mol | K | T, K | DGo , Kcal/mol | Ge | T, K | DGo , Kcal/mol | N | T, K | DGo , Kcal/mol
| 2Cs + H2 = 2CsH | 0 | -26.2 | 2Na + H2 = 2NaH | 0 | -27.1 | 2K + H2 = 2KH | 0 | -27.7 | 1/2Ge + H2 = 1/2GeH4 | 0 | 10 | 2N + H2 = N2H2 | 0 | 10.7
|  | 302 | -14.8 | m | 371 | -13.4 | m | 336 | -13.4 |  | 1210 | 23.8 |  | 1500 | 51.7
|  | 661 | -0.0001 | M | 900 | -7.9 | M | 701 | -1e-05 |  | 1700 | 27.2
4 | Ca | T, K | DGo , Kcal/mol | Ba | T, K | DGo , Kcal/mol | Sr | T, K | DGo , Kcal/mol | P | T, K | DGo , Kcal/mol | As | T, K | DGo , Kcal/mol
| Ca + H2 = CaH2 | 0 | -42 | Ba + H2 = BaH2 | 0 | -40.9 | Sr + H2 = SrH2 | 0 | -42.3 | 2/3P + H2 = 2/3PH3 | 0 | 3 | 2/3As + H2 = 2/3AsH3 | 0 | 9.7
| m | 713 | -19.8 | m | 983 | -10.1 | m | 1043 | -9.6 | b | 704 | 5.3 | b | 886 | 13
|  | 1067 | -0.0001 |  | 1286 | -0.0001 |  | 1330 | -0.0001 |  | 1540 | 14.9 |  | 1630 | 21
5 | Li | T, K | DGo , Kcal/mol | Cl | T, K | DGo , Kcal/mol | F | T, K | DGo , Kcal/mol | B | T, K | DGo , Kcal/mol | Si | T, K | DGo , Kcal/mol
| 2Li + H2 = 2LiH | 0 | -43.6 | 2Cl + H2 = 2ClH | 0 | -45 | 2F + H2 = 2FH | 0 | -129.8 | 2/3B + H2 = 2/3BH3 | 0 | 1.5 | 1/2Si + H2 = 1/2SiH4 | 0 | 2.7
| m | 454 | -27.4 |  | 1700 | -49.9 |  | 1287 | -134.1 |  | 1700 | 29.6 | m | 1683 | 21.7
| M | 962 | -7.1 | [10 empty] | 1700 | 21.9
|  | 1217 | -0.0001
6 | Ti | T, K | DGo , Kcal/mol | [9 empty] | Be | T, K | DGo , Kcal/mol
| Ti + H2 = TiH2 | 0 | -32.508 | [9 empty] | Be + H2 = BeH2 | 0 | 1
| m | 1941 | -31.8 | [10 empty] | 500 | 13.6
7
8
9
10
11
12
13
14
15
16
17
18
19
1 | As | T, K | DGo , Kcal/mol
| 2/3As + H2 = 2/3AsH3 | 0 | 9.7
| b | 886 | 13
|  | 1630 | 21
2 | B | T, K | DGo , Kcal/mol
| 2/3B + H2 = 2/3BH3 | 0 | 1.5
|  | 1700 | 29.6
3 | Ba | T, K | DGo , Kcal/mol
| Ba + H2 = BaH2 | 0 | -40.9
| m | 983 | -10.1
|  | 1286 | -0.0001
4 | Be | T, K | DGo , Kcal/mol
| Be + H2 = BeH2 | 0 | 1
|  | 500 | 13.6
5 | Br | T, K | DGo , Kcal/mol
| 2Br + H2 = 2BrH | 0 | -25.6
|  | 1700 | -31
6 | C | T, K | DGo , Kcal/mol
| 1/2C + H2 = 1/2CH4 | 0 | -9.6
|  | 1416.667 | -0.0001
7 | C | T, K | DGo , Kcal/mol
| 2C + H2 = C2H2 | 0 | 53.7
|  | 1700 | 31.6
8 | Ca | T, K | DGo , Kcal/mol
| Ca + H2 = CaH2 | 0 | -42
| m | 713 | -19.8
|  | 1067 | -0.0001
9 | Cl | T, K | DGo , Kcal/mol
| 2Cl + H2 = 2ClH | 0 | -45
|  | 1700 | -49.9
10 | Cs | T, K | DGo , Kcal/mol
| 2Cs + H2 = 2CsH | 0 | -26.2
|  | 302 | -14.8
|  | 661 | -0.0001
11 | F | T, K | DGo , Kcal/mol
| 2F + H2 = 2FH | 0 | -129.8
|  | 1287 | -134.1
12 | Ge | T, K | DGo , Kcal/mol
| 1/2Ge + H2 = 1/2GeH4 | 0 | 10
|  | 1210 | 23.8
|  | 1700 | 27.2
13 | I | T, K | DGo , Kcal/mol
| 2I + H2 = 2IH | 0 | -3.1
|  | 1550 | -8.6
14 | K | T, K | DGo , Kcal/mol
| 2K + H2 = 2KH | 0 | -27.7
| m | 336 | -13.4
| M | 701 | -1e-05
15 | Li | T, K | DGo , Kcal/mol
| 2Li + H2 = 2LiH | 0 | -43.6
| m | 454 | -27.4
| M | 962 | -7.1
|  | 1217 | -0.0001
16 | Mg | T, K | DGo , Kcal/mol
| Mg + H2 = MgH2 | 0 | -17.6
|  | 553.8 | -0.0001
17 | N | T, K | DGo , Kcal/mol
| 2/3N + H2 = 2/3NH3 | 0 | -8
|  | 438.7097 | -0.0001
18 | N | T, K | DGo , Kcal/mol
| 2N + H2 = N2H2 | 0 | 10.7
|  | 1500 | 51.7
19 | Na | T, K | DGo , Kcal/mol
| 2Na + H2 = 2NaH | 0 | -27.1
| m | 371 | -13.4
| M | 900 | -7.9
20 | P | T, K | DGo , Kcal/mol
| 2/3P + H2 = 2/3PH3 | 0 | 3
| b | 704 | 5.3
|  | 1540 | 14.9
21 | Pb | T, K | DGo , Kcal/mol
| 1/2Pb + H2 = 1/2PbH4 | 0 | 29.6
| m | 601 | 36.8
|  | 1700 | 52.6
22 | Rb | T, K | DGo , Kcal/mol
| 2Rb + H2 = 2RbH | 0 | -25
| m | 312 | -13.3
|  | 627.25 | -0.0001
23 | Sb | T, K | DGo , Kcal/mol
| 2/3Sb + H2 = 2/3SbH3 | 0 | 22.4
| m | 903 | 25.6
|  | 1700 | 32.3
24 | Si | T, K | DGo , Kcal/mol
| 1/2Si + H2 = 1/2SiH4 | 0 | 2.7
| m | 1683 | 21.7
|  | 1700 | 21.9
25 | Sn | T, K | DGo , Kcal/mol
| 1/2Sn + H2 = 1/2SnH4 | 0 | 19.1
| m | 505 | 24.8
|  | 1700 | 42.2
26 | Sr | T, K | DGo , Kcal/mol
| Sr + H2 = SrH2 | 0 | -42.3
| m | 1043 | -9.6
|  | 1330 | -0.0001
27 | Ti | T, K | DGo , Kcal/mol
| Ti + H2 = TiH2 | 0 | -32.508
| m | 1941 | -31.8
28
29 | H | T, K | DGo , Kcal/mol
| H2 | 0 | -59.6
|  | 1700 | -36.4
30
Note on O2: Make in positive direction
Note on G134: inerpolated from 1173 K 6Kcal
Note on S5: interp from 923K and 12 Kcal
Note on C165: interp from 1700 K & 23 Kcal
Note on C182: interp from 700K & 3Kcal
Note on C197: interp from 17700 K & 12 Kcal
Note on C238: inerpolated from 1173 K 6Kcal
Note on C261: interp from 923K and 12 Kcal
RUN

## Fluorides (hidden)
Fluoride Data
| Part-1 |  |  | Part-2 |  |  | Part-3 |  |  | Part-4 |  |  | Part-5
1 | Ir | T, K | DGo , Kcal/mol | Se | T, K | DGo , Kcal/mol | S | T, K | DGo , Kcal/mol | Pt | T, K | DGo , Kcal/mol | H | T, K | DGo , Kcal/mol
| 1/2Ir + F2 = 1/2IrF4 | 0 | -43.3 | 1/3Se + F2 = 1/3SeF6 | 0 | -82 | 1/3S + F2 = 1/3SF6 | 0 | -86.7 | 2/5Pt + F2 = 2/5PtF5 | 0 | -94.3 | 2H + F2 = 2HF | 0 | -129.8
| M | 317 | -34.4 | m | 491 | -70 |  | 2000 | -20.1 | M | 875 | -65.4 |  | 1287 | -134.1
| B | 326 | -34.2 | b | 1000 | -54 |  |  |  | B | 1000 | -62.3
|  | 2100 | -0.001 |  | 2000 | -23 |  |  |  | m | 2043 | -47.3
2 | Au | T, K | DGo , Kcal/mol | Ag | T, K | DGo , Kcal/mol | Hg | T, K | DGo , Kcal/mol | Sn | T, K | DGo , Kcal/mol | In | T, K | DGo , Kcal/mol
| 2/3Au + F2 = 2/3AuF3 | 0 | -66 | 2Ag + F2 = 2AgF | 0 | -97 | Hg + F2 = HgF2 | 0 | -94 | 1/2Sn + F2 = 1/2SnF4 | 0 | -129.5 | 2/3In + F2 = 2/3InF3 | 0 | -166.7
| M | 850 | -32 | M | 708 | -77 | m | 630 | -70 | m | 505 | -111 | m | 429 | -152
| m | 1336 | -25 | m | 1234 | -73 | M | 918 | -54 | M | 720 | -104 | M | 1443 | -117
| B | 1475 | -22 | B | 1420 | -70 | B | 920 | -54 | B | 978 | -96 | B | 1650 | -114
|  | 2500 | -14 |  | 2485 | -104 |  | 2500 | -12 | b | 2473 | -68 | b | 2440 | -109
[11 empty] | 2500 | -68
3 | C | T, K | DGo , Kcal/mol | P | T, K | DGo , Kcal/mol | As | T, K | DGo , Kcal/mol | Ta | T, K | DGo , Kcal/mol | Zn | T, K | DGo , Kcal/mol
| 1/2C + F2 = 1/2CF4 | 0 | -81.2 | 2/3P + F2 = 2/3PF3 | 0 | -113.4 | 2/5As + F2 = 2/5AsF5 | 0 | -106 | 2/5Ta + F2 = 2/5TaF5 | 0 | -144.4 | Zn + F2 = ZnF2 | 0 | -174
|  | 2500 | -36 | m | 317 | -109.3 | B | 883 | -86 | M | 370 | -133.5 | m | 693 | -148
|  |  |  | M | 553 | -106.1 |  | 2500 | -46 | B | 502 | -130.7 | M | 1145 | -130
[11 empty] | 2500 | -108.4 | b | 1180 | -129
[13 empty] | B | 1775 | -96
[14 empty] | 2500 | -75
4 | Re | T, K | DGo , Kcal/mol | Cu | T, K | DGo , Kcal/mol | Tl | T, K | DGo , Kcal/mol | Pb | T, K | DGo , Kcal/mol | Mn | T, K | DGo , Kcal/mol
| 1/3Re + F2 = 1/3ReF6 | 0 | -90.3 | Cu + F2 = CuF2 | 0 | -127 | 2Tl + F2 = 2TlF | 0 | -129 | Pb + F2 = PbF2 | 0 | -158 | Mn + F2 = MnF2 | 0 | -189.5
| M | 292 | -83.4 | M | 1200 | -89 | m | 577 | -110 | m | 601 | -137.8 | M | 1129 | -152.8
| B | 307 | -83.1 | m | 1356 | -85 | M | 600 | -109 | M | 1097 | -121.2 | m | 1517 | -143.2
|  | 500 | -0.001 | B | 2000 | -70 | B | 928 | -100
[5 empty] | 2500 | -73 | b | 1730 | -116
[8 empty] | 2500 | -98
5 | Te | T, K | DGo , Kcal/mol | W | T, K | DGo , Kcal/mol | Ge | T, K | DGo , Kcal/mol | Fe | T, K | DGo , Kcal/mol | Al | T, K | DGo , Kcal/mol
| 1/3Te + F2 = 1/3TeF6 | 0 | -105 | 1/3W + F2 = 1/3WF6 | 0 | -139.8 | 1/2Ge + F2 = 1/2GeF4 | 0 | -140 | Fe + F2 = FeF2 | 0 | -167 | 2/3Al + F2 = 2/3AlF3 | 0 | -215.3
| m | 723 | -86 |  | 1000 | -116.4 | m | 1210 | -120 | M | 1375 | -123.2 | m | 932 | -181
| b | 1267 | -71 |  |  |  |  | 2500 | -94 |  |  |  | M | 1545 | -156
|  | 2400 | -39 | [10 empty] | 2500 | -157
6 | Sb | T, K | DGo , Kcal/mol | Ni | T, K | DGo , Kcal/mol | Co | T, K | DGo , Kcal/mol | Cr | T, K | DGo , Kcal/mol | Zr | T, K | DGo , Kcal/mol
| 2/5Sb + F2 = 2/5SbF5 | 0 | -122 | Ni + F2 = NiF2 | 0 | -156.5 | Co + F2 = CoF2 | 0 | -158 | 2/3Cr + F2 = 2/3CrF3 | 206 | -176 | 1/2Zr + F2 = 1/2ZrF4 | 0 | -222.5
| B | 423 | -112 | M | 1200 | -113.6 | M | 1475 | -108.2 | M | 1373 | -136 | B | 1176 | -182
| m | 903 | -104 | [6 empty] | B | 1700 | -132 | m | 2125 | -175
| b | 1713 | -93 | [6 empty] | m | 2173 | -122 |  | 2500 | -171
|  | 2500 | -74 | [7 empty] | 2500 | -120
7 | Mo | T, K | DGo , Kcal/mol | U | T, K | DGo , Kcal/mol | Ga | T, K | DGo , Kcal/mol | V | T, K | DGo , Kcal/mol | Th | T, K | DGo , Kcal/mol
| 1/3Mo + F2 = 1/3MoF6 | 0 | -134.9 | 1/3U + F2 = 1/3UF6 | 0 | -166.3 | 2/3Ga + F2 = 2/3GaF3 | 0 | -170.9 | 2/3V + F2 = 2/3VF3 | 0 | -190 | 1/2Th + F2 = 1/2ThF4 | 0 | -238.5
| B | 309 | -128 | B | 329 | -159 | m | 303 | -159 | M | 1400 | -137.5 | M | 1330 | -189
|  | 2500 | -85 | m | 1405 | -134.3 | M | 1225 | -125 |  |  |  | m | 1968 | -173
[5 empty] | 2500 | -120.3 |  | 2500 | -115 |  |  |  | B | 2000 | -172
[14 empty] | 2500 | -164
8 | Bi | T, K | DGo , Kcal/mol | Ti | T, K | DGo , Kcal/mol | Si | T, K | DGo , Kcal/mol | Hf | T, K | DGo , Kcal/mol | Ac | T, K | DGo , Kcal/mol
| 2/3Bi + F2 = 2/3BiF3 | 0 | -143 | 1/2Ti + F2 = 1/2TiF4 | 0 | -185 | 1/2Si + F2 = 1/2SiF4 | 0 | -185.4 | 1/2Hf + F2 = 1/2HfF4 | 0 | -217 | 2/3Ac + F2 = 2/3AcF3 | 0 | -262
| m | 544 | -126 | B | 557 | -167 | m | 1683 | -157 | B | 1200 | -173 | m | 1090 | -222
| M | 1000 | -110 | b | 1940 | -150 |  | 2500 | -141 |  | 2500 | -160 | M | 1600 | -207
| B | 1300 | -102 |  | 2500 | -143 | [7 empty] | 2500 | -177
| b | 1900 | -97
|  | 2500 | -81
9 | Cd | T, K | DGo , Kcal/mol | Ce | T, K | DGo , Kcal/mol | Be | T, K | DGo , Kcal/mol | Sc | T, K | DGo , Kcal/mol | Na | T, K | DGo , Kcal/mol
| Cd + F2 = CdF2 | 0 | -165 | 1/2Ce + F2 = 1/2CeF4 | 0 | -221 | 2/3Be + F2 = 2/3BeF3 | 0 | -220 | 2/3Sc + F2 = 2/3ScF3 | 0 | -244.6 | 2Na + F2 = 2NaF | 0 | -274
| m | 594 | -142 | m | 1040 | -184 | M | 1070 | -175 | M | 1500 | -190 | m | 371 | -255
| b | 1040 | -125 | M | 1250 | -177 | m | 1556 | -157 | B | 1800 | -183 | M | 1187 | -214
| M | 1383 | -107 | B | 2000 | -156 | B | 1600 | -156 | m | 1811 | -183 | b | 1268 | -209
| B | 2020 | -73 |  | 2500 | -150 |  | 2500 | -146 |  | 2500 | -179 | B | 1977 | -156
|  | 2500 | -62 | [10 empty] | 2500 | -150
10 | Nb | T, K | DGo , Kcal/mol | Y | T, K | DGo , Kcal/mol | Mg | T, K | DGo , Kcal/mol | K | T, K | DGo , Kcal/mol | Ca | T, K | DGo , Kcal/mol
| 2/5Nb + F2 = 2/5NbF5 | 0 | -173.7 | 2/3Y + F2 = 2/3YF3 | 0 | -264.6 | Mg + F2 = MgF2 | 0 | -263 | 2K + F2 = 2KF | 0 | -270 | Ca + F2 = CaF2 | 0 | -288
| m | 351 | -160.1 | M | 1660 | -208 | m | 923 | -224 | m | 336 | -253 | m | 1123 | -245
| B | 506 | -156.4 | m | 1773 | -207 | b | 1393 | -207 | M | 1031 | -214 | M | 1691 | -224
|  | 2500 | -113.7 | B | 2300 | -194 | B | 1536 | -197 | b | 1130 | -209 | b | 1955 | -222
[5 empty] | 2500 | -194 |  | 2500 | -144 | B | 1775 | -166 |  | 2500 | -186
[11 empty] | 2500 | -150
11 | B | T, K | DGo , Kcal/mol | La | T, K | DGo , Kcal/mol | Ba | T, K | DGo , Kcal/mol | Sr | T, K | DGo , Kcal/mol
| 2/3B + F2 = 2/3BF3 | 0 | -183 | 2/3La + F2 = 2/3LaF3 | 0 | -280.6 | Ba + F2 = BaF2 | 0 | -284 | Sr + F2 = Srf2 | 0 | -288
| m | 2300 | -160 | m | 1153 | -238 | m | 977 | -246 | m | 1043 | -248
|  | 2500 | -158 | M | 1800 | -216 | M | 1593 | -227 | b | 1640 | -228
[5 empty] | 2500 | -197 | b | 1911 | -216 | M | 1673 | -227
[7 empty] | B | 2473 | -191 |  | 2500 | -186
12 | Li | T, K | DGo , Kcal/mol
| 2Li + F2 = 2LiF | 0 | -290
| m | 453 | -271
| M | 1120 | -240
| B | 1597 | -216
|  | 1954 | -194
|  | 2500 | -179
13
14
15
16
17
18
19
1 | Ac | T, K | DGo , Kcal/mol
| 2/3Ac + F2 = 2/3AcF3 | 0 | -262
| m | 1090 | -222
| M | 1600 | -207
|  | 2500 | -177
2 | Ag | T, K | DGo , Kcal/mol
| 2Ag + F2 = 2AgF | 0 | -97
| M | 708 | -77
| m | 1234 | -73
| B | 1420 | -70
|  | 2485 | -104
3 | Al | T, K | DGo , Kcal/mol
| 2/3Al + F2 = 2/3AlF3 | 0 | -215.3
| m | 932 | -181
| M | 1545 | -156
|  | 2500 | -157
4 | As | T, K | DGo , Kcal/mol
| 2/5As + F2 = 2/5AsF5 | 0 | -106
| B | 883 | -86
|  | 2500 | -46
5 | Au | T, K | DGo , Kcal/mol
| 2/3Au + F2 = 2/3AuF3 | 0 | -66
| M | 850 | -32
| m | 1336 | -25
| B | 1475 | -22
|  | 2500 | -14
6 | B | T, K | DGo , Kcal/mol
| 2/3B + F2 = 2/3BF3 | 0 | -183
| m | 2300 | -160
|  | 2500 | -158
7 | Ba | T, K | DGo , Kcal/mol
| Ba + F2 = BaF2 | 0 | -284
| m | 977 | -246
| M | 1593 | -227
| b | 1911 | -216
| B | 2473 | -191
8 | Be | T, K | DGo , Kcal/mol
| 2/3Be + F2 = 2/3BeF3 | 0 | -220
| M | 1070 | -175
| m | 1556 | -157
| B | 1600 | -156
|  | 2500 | -146
9 | Bi | T, K | DGo , Kcal/mol
| 2/3Bi + F2 = 2/3BiF3 | 0 | -143
| m | 544 | -126
| M | 1000 | -110
| B | 1300 | -102
| b | 1900 | -97
|  | 2500 | -81
10 | C | T, K | DGo , Kcal/mol
| 1/2C + F2 = 1/2CF4 | 0 | -81.2
|  | 2500 | -36
11 | Ca | T, K | DGo , Kcal/mol
| Ca + F2 = CaF2 | 0 | -288
| m | 1123 | -245
| M | 1691 | -224
| b | 1955 | -222
|  | 2500 | -186
12 | Cd | T, K | DGo , Kcal/mol
| Cd + F2 = CdF2 | 0 | -165
| m | 594 | -142
| b | 1040 | -125
| M | 1383 | -107
| B | 2020 | -73
|  | 2500 | -62
13 | Ce | T, K | DGo , Kcal/mol
| 1/2Ce + F2 = 1/2CeF4 | 0 | -221
| m | 1040 | -184
| M | 1250 | -177
| B | 2000 | -156
|  | 2500 | -150
14 | Co | T, K | DGo , Kcal/mol
| Co + F2 = CoF2 | 0 | -158
| M | 1475 | -108.2
15 | Cr | T, K | DGo , Kcal/mol
| 2/3Cr + F2 = 2/3CrF3 | 206 | -176
| M | 1373 | -136
| B | 1700 | -132
| m | 2173 | -122
|  | 2500 | -120
16 | Cu | T, K | DGo , Kcal/mol
| Cu + F2 = CuF2 | 0 | -127
| M | 1200 | -89
| m | 1356 | -85
| B | 2000 | -70
|  | 2500 | -73
17 | Fe | T, K | DGo , Kcal/mol
| Fe + F2 = FeF2 | 0 | -167
| M | 1375 | -123.2
18 | Ga | T, K | DGo , Kcal/mol
| 2/3Ga + F2 = 2/3GaF3 | 0 | -170.9
| m | 303 | -159
| M | 1225 | -125
|  | 2500 | -115
19 | Ge | T, K | DGo , Kcal/mol
| 1/2Ge + F2 = 1/2GeF4 | 0 | -140
| m | 1210 | -120
|  | 2500 | -94
20 | H | T, K | DGo , Kcal/mol
| 2H + F2 = 2HF | 0 | -129.8
|  | 1287 | -134.1
21 | Hf | T, K | DGo , Kcal/mol
| 1/2Hf + F2 = 1/2HfF4 | 0 | -217
| B | 1200 | -173
|  | 2500 | -160
22 | Hg | T, K | DGo , Kcal/mol
| Hg + F2 = HgF2 | 0 | -94
| m | 630 | -70
| M | 918 | -54
| B | 920 | -54
|  | 2500 | -12
23 | In | T, K | DGo , Kcal/mol
| 2/3In + F2 = 2/3InF3 | 0 | -166.7
| m | 429 | -152
| M | 1443 | -117
| B | 1650 | -114
| b | 2440 | -109
24 | Ir | T, K | DGo , Kcal/mol
| 1/2Ir + F2 = 1/2IrF4 | 0 | -43.3
| M | 317 | -34.4
| B | 326 | -34.2
|  | 2100 | -0.001
25 | K | T, K | DGo , Kcal/mol
| 2K + F2 = 2KF | 0 | -270
| m | 336 | -253
| M | 1031 | -214
| b | 1130 | -209
| B | 1775 | -166
|  | 2500 | -150
26 | La | T, K | DGo , Kcal/mol
| 2/3La + F2 = 2/3LaF3 | 0 | -280.6
| m | 1153 | -238
| M | 1800 | -216
|  | 2500 | -197
27 | Li | T, K | DGo , Kcal/mol
| 2Li + F2 = 2LiF | 0 | -290
| m | 453 | -271
| M | 1120 | -240
| B | 1597 | -216
|  | 1954 | -194
|  | 2500 | -179
28 | Mg | T, K | DGo , Kcal/mol
| Mg + F2 = MgF2 | 0 | -263
| m | 923 | -224
| b | 1393 | -207
| B | 1536 | -197
|  | 2500 | -144
29 | Mn | T, K | DGo , Kcal/mol
| Mn + F2 = MnF2 | 0 | -189.5
| M | 1129 | -152.8
| m | 1517 | -143.2
30 | Mo | T, K | DGo , Kcal/mol
| 1/3Mo + F2 = 1/3MoF6 | 0 | -134.9
| B | 309 | -128
|  | 2500 | -85
31 | Na | T, K | DGo , Kcal/mol
| 2Na + F2 = 2NaF | 0 | -274
| m | 371 | -255
| M | 1187 | -214
| b | 1268 | -209
| B | 1977 | -156
|  | 2500 | -150
32 | Nb | T, K | DGo , Kcal/mol
| 2/5Nb + F2 = 2/5NbF5 | 0 | -173.7
| m | 351 | -160.1
| B | 506 | -156.4
|  | 2500 | -113.7
33 | Ni | T, K | DGo , Kcal/mol
| Ni + F2 = NiF2 | 0 | -156.5
| M | 1200 | -113.6
34 | P | T, K | DGo , Kcal/mol
| 2/3P + F2 = 2/3PF3 | 0 | -113.4
| m | 317 | -109.3
| M | 553 | -106.1
35 | Pb | T, K | DGo , Kcal/mol
| Pb + F2 = PbF2 | 0 | -158
| m | 601 | -137.8
| M | 1097 | -121.2
36 | Pt | T, K | DGo , Kcal/mol
| 2/5Pt + F2 = 2/5PtF5 | 0 | -94.3
| M | 875 | -65.4
| B | 1000 | -62.3
| m | 2043 | -47.3
37 | Re | T, K | DGo , Kcal/mol
| 1/3Re + F2 = 1/3ReF6 | 0 | -90.3
| M | 292 | -83.4
| B | 307 | -83.1
|  | 500 | -0.001
38 | S | T, K | DGo , Kcal/mol
| 1/3S + F2 = 1/3SF6 | 0 | -86.7
|  | 2000 | -20.1
39 | Sb | T, K | DGo , Kcal/mol
| 2/5Sb + F2 = 2/5SbF5 | 0 | -122
| B | 423 | -112
| m | 903 | -104
| b | 1713 | -93
|  | 2500 | -74
40 | Sc | T, K | DGo , Kcal/mol
| 2/3Sc + F2 = 2/3ScF3 | 0 | -244.6
| M | 1500 | -190
| B | 1800 | -183
| m | 1811 | -183
|  | 2500 | -179
41 | Se | T, K | DGo , Kcal/mol
| 1/3Se + F2 = 1/3SeF6 | 0 | -82
| m | 491 | -70
| b | 1000 | -54
|  | 2000 | -23
42 | Si | T, K | DGo , Kcal/mol
| 1/2Si + F2 = 1/2SiF4 | 0 | -185.4
| m | 1683 | -157
|  | 2500 | -141
43 | Sn | T, K | DGo , Kcal/mol
| 1/2Sn + F2 = 1/2SnF4 | 0 | -129.5
| m | 505 | -111
| M | 720 | -104
| B | 978 | -96
| b | 2473 | -68
|  | 2500 | -68
44 | Sr | T, K | DGo , Kcal/mol
| Sr + F2 = Srf2 | 0 | -288
| m | 1043 | -248
| b | 1640 | -228
| M | 1673 | -227
|  | 2500 | -186
45 | Ta | T, K | DGo , Kcal/mol
| 2/5Ta + F2 = 2/5TaF5 | 0 | -144.4
| M | 370 | -133.5
| B | 502 | -130.7
|  | 2500 | -108.4
46 | Te | T, K | DGo , Kcal/mol
| 1/3Te + F2 = 1/3TeF6 | 0 | -105
| m | 723 | -86
| b | 1267 | -71
|  | 2400 | -39
47 | Th | T, K | DGo , Kcal/mol
| 1/2Th + F2 = 1/2ThF4 | 0 | -238.5
| M | 1330 | -189
| m | 1968 | -173
| B | 2000 | -172
|  | 2500 | -164
48 | Ti | T, K | DGo , Kcal/mol
| 1/2Ti + F2 = 1/2TiF4 | 0 | -185
| B | 557 | -167
| b | 1940 | -150
|  | 2500 | -143
49 | Tl | T, K | DGo , Kcal/mol
| 2Tl + F2 = 2TlF | 0 | -129
| m | 577 | -110
| M | 600 | -109
| B | 928 | -100
| b | 1730 | -116
|  | 2500 | -98
50 | U | T, K | DGo , Kcal/mol
| 1/3U + F2 = 1/3UF6 | 0 | -166.3
| B | 329 | -159
| m | 1405 | -134.3
|  | 2500 | -120.3
51 | V | T, K | DGo , Kcal/mol
| 2/3V + F2 = 2/3VF3 | 0 | -190
| M | 1400 | -137.5
52 | W | T, K | DGo , Kcal/mol
| 1/3W + F2 = 1/3WF6 | 0 | -139.8
|  | 1000 | -116.4
53 | Y | T, K | DGo , Kcal/mol
| 2/3Y + F2 = 2/3YF3 | 0 | -264.6
| M | 1660 | -208
| m | 1773 | -207
| B | 2300 | -194
|  | 2500 | -194
54 | Zn | T, K | DGo , Kcal/mol
| Zn + F2 = ZnF2 | 0 | -174
| m | 693 | -148
| M | 1145 | -130
| b | 1180 | -129
| B | 1775 | -96
|  | 2500 | -75
55 | Zr | T, K | DGo , Kcal/mol
| 1/2Zr + F2 = 1/2ZrF4 | 0 | -222.5
| B | 1176 | -182
| m | 2125 | -175
|  | 2500 | -171
56
57
58
59
60
61
62
63
64
65
RUN
RUN
RUN
RUN

## Chlorides (hidden)
Chloride Data
| Part-1 |  |  | Part-2 |  |  | Part-3 |  |  | Part-4 |  |  | Part-5 |  |  | Part-6
1 | C | T, K | DGo , Kcal/mol | Au | T, K | DGo , Kcal/mol | Se | T, K | DGo , Kcal/mol | Mo | T, K | DGo , Kcal/mol | Re | T, K | DGo , Kcal/mol | P | T, K | DGo , Kcal/mol
| 1/2C + Cl2 = 1/2CCl4 | 0 | -12.3 | 2Au + Cl2 = 2AuCl | 0 | -13.8 | 1/2Se + Cl2 = 1/2SeCl4 | 0 | -22.6 | 1/3Mo + Cl2 = 1/3MoCl6 | 0 | -29.2 | 2/3Re + Cl2 = 2/3ReCl3 | 0 | -35.9 | 2/5P + Cl2 = 2/5PCl5 | 0 | -38.2
|  | 2500 | 27.4 |  | 1000 | -8.2 | B | 469 | -8.4 | M | 580 | -12.8 | M | 1000 | 3.7 | m | 317 | -30.6
[7 empty] | m | 491 | -6.6 | B | 630 | -11.6 |  |  |  | b | 553 | -25
[7 empty] | b | 1000 | -1 |  | 1500 | 0 |  |  |  |  | 1000 | -13.8
2 | Ir | T, K | DGo , Kcal/mol | Pt | T, K | DGo , Kcal/mol | W | T, K | DGo , Kcal/mol | H | T, K | DGo , Kcal/mol | As | T, K | DGo , Kcal/mol | Hg | T, K | DGo , Kcal/mol
| Ir + Cl2 = IrCl2 | 0 | -29 | Pt + Cl2 = PtCl2 | 0 | -28.7 | 1/3W + Cl2 = 1/3WCl6 | 0 | -36.1 | 2H + Cl2 = 2HCl | 0 | -45 | 2/3As + Cl2 = 2/3AsCl3 | 0 | -47.2 | Hg + Cl2 = HgCl2 | 0 | -53.4
| M | 2500 | -4 |  | 856 | 0 | B | 548 | -15 |  | 2500 | -52.3 | B | 395 | -35.2 | M | 550 | -33
[8 empty] | 1500 | -0.8 |  |  |  | b | 886 | -36 | B | 577 | -30.8
[14 empty] | 2500 | -16.4 | b | 630 | -30
[17 empty] | 1800 | 0
3 | Te | T, K | DGo , Kcal/mol | P | T, K | DGo , Kcal/mol | Nb | T, K | DGo , Kcal/mol | Sb | T, K | DGo , Kcal/mol | Sn | T, K | DGo , Kcal/mol | Cu | T, K | DGo , Kcal/mol
| 1/2Te + Cl2 = 1/2TeCl4 | 0 | -38.2 | 2/3P + Cl2 = 2/3PCl3 | 0 | -44.5 | 2/5Nb + Cl2 = 2/5NbCl5 | 0 | -46.4 | 2/3Sb + Cl2 = 2/3SbCl3 | 0 | -59.2 | 1/2Sn + Cl2 = 1/2SnCl4 | 0 | -63.4 | 2Cu + Cl2 = 2CuCl | 0 | -63.7
| M | 497 | -22.4 | m | 317 | -41.1 | M | 483 | -30.2 | M | 346 | -50.4 | B | 386 | -52.4 | M | 703 | -46.9
| B | 665 | -20 | b | 553 | -38.5 | B | 519 | -29.2 | B | 492 | -47 | m | 505 | -50.4 | m | 1356 | -41.2
| m | 723 | -28 |  | 1000 | -32 |  | 2500 | 1.2 | m | 903 | -44.4 | b | 2473 | -17.2 | B | 1963 | -36.5
| b | 1200 | -12 | [6 empty] | b | 1713 | -36 |  | 2500 | -16.8
[11 empty] | 2500 | -14
4 | Ta | T, K | DGo , Kcal/mol | Bi | T, K | DGo , Kcal/mol | Ba | T, K | DGo , Kcal/mol | Ge | T, K | DGo , Kcal/mol | Mn | T, K | DGo , Kcal/mol | Pb | T, K | DGo , Kcal/mol
| 2/5Ta + Cl2 = 2/5TaCl5 | 0 | -47.4 | 2/3Bi + Cl2 = 2/3BiCl3 | 0 | -59.2 | 2/3Ba + Cl2 = 2/3BaCl3 | 0 | -62.8 | 2/3Ge + Cl2 = 2/3GeCl3 | 0 | -64.8 | 2/3Mn + Cl2 = 2/3MnCl3 | 0 | -73.5 | Pb + Cl2 = PbCl2 | 0 | -83.2
| M | 494 | -32.3 | M | 977 | -44.4 | m | 2313 | -44.4 | B | 357 | -55.2 | M | 860 | -43.6 | m | 601 | -62.5
| B | 507 | -32.1 | m | 1235 | -43.2 |  | 2500 | -42.8 | m | 1210 | -40.6 | B | 900 | -42.8 | M | 771 | -58.6
|  | 2500 | -9.4 | B | 1911 | -40 |  |  |  |  | 2500 | -15.2 | m | 1517 | -37 | B | 1227 | -47.6
|  |  |  | b | 2100 | -28.4 | [6 empty] | b | 2309 | -26.4 | b | 2023 | -48.4
[5 empty] | 2500 | -13.2 | [7 empty] | 2500 | -23 |  | 2500 | -42.4
5 | Ag | T, K | DGo , Kcal/mol | Fe | T, K | DGo , Kcal/mol | Co | T, K | DGo , Kcal/mol | Fe | T, K | DGo , Kcal/mol | Cr | T, K | DGo , Kcal/mol | Zn | T, K | DGo , Kcal/mol
| 2Ag + Cl2 = 2AgCl | 0 | -60 | 2/3Fe + Cl2 = 2/3FeCl3 | 0 | -63.8 | Co + Cl2 = CoCl2 | 0 | -76 | Fe + Cl2 = FeCl2 | 0 | -80.4 | 2/3Cr + Cl2 = 2/3CrCl3 | 0 | -87.6 | Zn + Cl2 = ZnCl2 | 0 | -97.6
| M | 728 | -41.4 | M | 577 | -46.4 | M | 1000 | -45 | M | 950 | -53.5 | B | 1220 | -44.4 | M | 556 | -79.2
| m | 1234 | -36 | B | 592 | -46 | B | 1323 | -39.6 | B | 1285 | -19.7 | m | 2173 | -42.8 | m | 692 | -76
| B | 1837 | -27.6 | m | 1809 | -30 | m | 1768 | -40.6 | m | 1809 | -30.6 | b | 2495 | -42 | B | 1005 | -68
| b | 2485 | -29.2 |  | 2500 | -21.2 |  | 2500 | -39.2 |  | 2500 | -54.6 |  |  |  | b | 1180 | -69.2
|  | 2500 | -30.4 | [13 empty] | 2500 | -47.6
6 | Ni | T, K | DGo , Kcal/mol | Si | T, K | DGo , Kcal/mol | U | T, K | DGo , Kcal/mol | Cd | T, K | DGo , Kcal/mol | Ti | T, K | DGo , Kcal/mol | Na | T, K | DGo , Kcal/mol
| Ni + Cl2 = NiCl2 | 0 | -72 | 1/2Si + Cl2 = 1/2SiCl4 | 0 | -73.4 | 1/3U + Cl2 = 1/3UCl6 | 0 | -90.3 | Cd + Cl2 = CdCl2 | 0 | -92 | 1/2Ti + Cl2 = 1/2TiCl4 | 0 | -95.6 | 2Na + Cl2 = 2NaCl | 0 | -196.8
| M | 626 | -50.4 | B | 330 | -66.4 | M | 452 | -74.9 | m | 977 | -72 | B | 409 | -84.8 | m | 371 | -180
| B | 1260 | -30 | m | 1683 | -47.2 | B | 550 | -73.8 | M | 1235 | -62.4 | m | 1940 | -62.6 | M | 1073 | -149.4
| m | 1725 | -33.6 |  | 2500 | -30.8 | m | 1406 | -64.2 | b | 1911 | -57 |  | 2500 | -54 | b | 1156 | -145.6
|  | 2500 | -38.2 | [6 empty] | B | 2100 | -48 |  |  |  | B | 1738 | -110
[11 empty] | 2500 | -18 |  |  |  |  | 2500 | .96.8
7 | Ga | T, K | DGo , Kcal/mol | In | T, K | DGo , Kcal/mol | Zr | T, K | DGo , Kcal/mol | Hf | T, K | DGo , Kcal/mol | Y | T, K | DGo , Kcal/mol | K | T, K | DGo , Kcal/mol
| 2/3Ga + Cl2 = 2/3GaCl3 | 0 | -84.4 | 2/3In + Cl2 = 2/3InCl3 | 0 | -85 | 1/2Zr + Cl2 = 1/2ZrCl4 | 0 | -115 | 1/2Hf + Cl2 = 1/2HfCl4 | 0 | -126.8 | 2/3Y + Cl2 = 2/3YCl3 | 0 | -154.4 | 2K + Cl2 = 2KCl | 0 | -209.4
| m | 303 | -73.2 | m | 430 | -71.4 | B | 604 | -94 | B | 590 | -106.8 | M | 973 | -124.6 | m | 336 | -193.2
| M | 351 | -71.4 | B | 771 | -59.2 | m | 2125 | -75 |  | 2500 | -82 | B | 1725 | -110 | M | 1031 | -161
| B | 575 | -66.8 | b | 2400 | -59.2 |  | 2500 | -69.6 |  |  |  | m | 1773 | -109.6 | b | 1043 | -160
|  | 2500 | -60.20314 |  | 2500 | -58.2 | [7 empty] | 2500 | -107.6 | B | 1680 | -122.4
[17 empty] | 2500 | -110.4
8 | V | T, K | DGo , Kcal/mol | Al | T, K | DGo , Kcal/mol | Mg | T, K | DGo , Kcal/mol | Cs | T, K | DGo , Kcal/mol | Li | T, K | DGo , Kcal/mol
| V + Cl2 = VCl2 | 0 | -108 | 2/3Al + Cl2 = 2/3AlCl3 | 0 | -110.9 | Mg + Cl2 = MgCl2 | 0 | -151 | 2Cs + Cl2 = 2CsCl | 0 | -212.6 | 2Li + Cl2 = 2LiCl | 0 | -193.6
| M | 1273 | -64 | M | 465 | -92.9 | m | 923 | -116 | m | 977 | -198 | m | 459 | -177.6
| B | 1650 | -54.4 | B | 500 | -91.7 | M | 987 | -115.6 | M | 1235 | -164 | M | 887 | -161
| m | 2190 | -53.2 | m | 932 | -84.6 | b | 1376 | -103.6 | b | 1911 | -163 | b | 1597 | -141.2
|  | 2500 | -52 | b | 2273 | -70.2 | B | 1691 | -90 | B | 2100 | -127 | B | 1655 | -138.4
[5 empty] | 2500 | -71.6 |  | 2500 | -68.4 |  | 2500 | -108 |  | 2500 | -118.4
9 | U | T, K | DGo , Kcal/mol | Sc | T, K | DGo , Kcal/mol | Ca | T, K | DGo , Kcal/mol
| 2/3U + Cl2 = 2/3UCl3 | 0 | -140.6 | 2/3Sc + Cl2 = 2/3ScCl3 | 0 | -145.4 | Ca + Cl2 = CaCl2 | 0 | -188.8
| M | 1108 | -103.6 | M | 1233 | -104.6 | M | 977 | -154
| m | 1406 | -95.4 | B | 1350 | -102 | m | 1235 | -152
| B | 2000 | -78.7 | m | 1811 | -101.6 | b | 1911 | -136
|  | 2500 | -74.1 |  | 2500 | -101.4 | B | 2100 | -128.8
[8 empty] | 2500 | -114.4
10 | Ac | T, K | DGo , Kcal/mol | La | T, K | DGo , Kcal/mol | Rb | T, K | DGo , Kcal/mol
| 2/3Ac + Cl2 = 2/3AcCl3 | 0 | -162 | 2/3La + Cl2 = 2/3LaCl3 | 0 | -169 | 2Rb + Cl2 = 2RbCl | 0 | -210.4
| M | 1075 | -128.4 | M | 1125 | -131.2 | m | 312 | -195.9
| m | 1090 | -128 | m | 1153 | -130.4 | b | 952 | -164.7
| B | 2030 | -101.6 | B | 2020 | -109 | M | 990 | -161.6
|  | 2500 | -97.6 |  | 2500 | -106 | B | 1654 | -112.7
[8 empty] | 2000 | -105
11 | B | T, K | DGo , Kcal/mol | Sr | T, K | DGo , Kcal/mol
| 2/3B + Cl2 = 2/3BCl3 | 0 | -64.052 | Sr + Cl2 = SrCl2 | 0 | -197
|  | 2500 | -43.59867 | m | 1043 | -160.7
|  |  |  | M | 1145 | -157
|  |  |  | b | 1640 | -144
|  |  |  | B | 2300 | -121.6
[5 empty] | 2500 | -119
12 | B | T, K | DGo , Kcal/mol | Ba | T, K | DGo , Kcal/mol
| B + Cl2 = BCl2 | 0 | -20.289 | Ba + Cl2 = BaCl2 | 0 | -205.1
|  | 2500 | -42.268 | m | 977 | -169.2
|  |  |  | M | 1235 | -160.6
|  |  |  | b | 1911 | -140
|  |  |  | B | 2100 | -132.4
[5 empty] | 2500 | -124
13 | B | T, K | DGo , Kcal/mol
| 2B + Cl2 = 2BCl | 0 | 66.142
|  | 2500 | -40.9082
14
15
16
17
18
19
1 | Ac | T, K | DGo , Kcal/mol
| 2/3Ac + Cl2 = 2/3AcCl3 | 0 | -162
| M | 1075 | -128.4
| m | 1090 | -128
| B | 2030 | -101.6
|  | 2500 | -97.6
2 | Ag | T, K | DGo , Kcal/mol
| 2Ag + Cl2 = 2AgCl | 0 | -60
| M | 728 | -41.4
| m | 1234 | -36
| B | 1837 | -27.6
| b | 2485 | -29.2
|  | 2500 | -30.4
3 | Al | T, K | DGo , Kcal/mol
| 2/3Al + Cl2 = 2/3AlCl3 | 0 | -110.9
| M | 465 | -92.9
| B | 500 | -91.7
| m | 932 | -84.6
| b | 2273 | -70.2
|  | 2500 | -71.6
4 | As | T, K | DGo , Kcal/mol
| 2/3As + Cl2 = 2/3AsCl3 | 0 | -47.2
| B | 395 | -35.2
| b | 886 | -36
|  | 2500 | -16.4
5 | Au | T, K | DGo , Kcal/mol
| 2Au + Cl2 = 2AuCl | 0 | -13.8
|  | 1000 | -8.2
6 | B | T, K | DGo , Kcal/mol
| 2/3B + Cl2 = 2/3BCl3 | 0 | -64.052
|  | 2500 | -43.59867
7 | B | T, K | DGo , Kcal/mol
| B + Cl2 = BCl2 | 0 | -20.289
|  | 2500 | -42.268
8 | B | T, K | DGo , Kcal/mol
| 2B + Cl2 = 2BCl | 1544.6 | 0 | 0 | 66.142 | -0.04282008
|  | 2500 | -40.9082 | 2500 | -40.9082 | 66.13649
[5 empty] | x at y =0 | 1544.521
9 | Ba | T, K | DGo , Kcal/mol
| Ba + Cl2 = BaCl2 | 0 | -205.1
| m | 977 | -169.2
| M | 1235 | -160.6
| b | 1911 | -140
| B | 2100 | -132.4
|  | 2500 | -124
10 | Ba | T, K | DGo , Kcal/mol
| 2/3Ba + Cl2 = 2/3BaCl3 | 0 | -62.8
| m | 2313 | -44.4
|  | 2500 | -42.8
11 | Bi | T, K | DGo , Kcal/mol
| 2/3Bi + Cl2 = 2/3BiCl3 | 0 | -59.2
| M | 977 | -44.4
| m | 1235 | -43.2
| B | 1911 | -40
| b | 2100 | -28.4
|  | 2500 | -13.2
12 | C | T, K | DGo , Kcal/mol
| 1/2C + Cl2 = 1/2CCl4 | 0 | -12.3
|  | 2500 | 27.4
13 | Ca | T, K | DGo , Kcal/mol
| Ca + Cl2 = CaCl2 | 0 | -188.8
| M | 977 | -154
| m | 1235 | -152
| b | 1911 | -136
| B | 2100 | -128.8
|  | 2500 | -114.4
14 | Cd | T, K | DGo , Kcal/mol
| Cd + Cl2 = CdCl2 | 0 | -92
| m | 977 | -72
| M | 1235 | -62.4
| b | 1911 | -57
| B | 2100 | -48
|  | 2500 | -18
15 | Co | T, K | DGo , Kcal/mol
| Co + Cl2 = CoCl2 | 0 | -76
| M | 1000 | -45
| B | 1323 | -39.6
| m | 1768 | -40.6
|  | 2500 | -39.2
16 | Cr | T, K | DGo , Kcal/mol
| 2/3Cr + Cl2 = 2/3CrCl3 | 0 | -87.6
| B | 1220 | -44.4
| m | 2173 | -42.8
| b | 2495 | -42
17 | Cs | T, K | DGo , Kcal/mol
| 2Cs + Cl2 = 2CsCl | 0 | -212.6
| m | 977 | -198
| M | 1235 | -164
| b | 1911 | -163
| B | 2100 | -127
|  | 2500 | -108
18 | Cu | T, K | DGo , Kcal/mol
| 2Cu + Cl2 = 2CuCl | 0 | -63.7
| M | 703 | -46.9
| m | 1356 | -41.2
| B | 1963 | -36.5
19 | Fe | T, K | DGo , Kcal/mol
| Fe + Cl2 = FeCl2 | 0 | -80.4
| M | 950 | -53.5
| B | 1285 | -19.7
| m | 1809 | -30.6
|  | 2500 | -54.6
20 | Fe | T, K | DGo , Kcal/mol
| 2/3Fe + Cl2 = 2/3FeCl3 | 0 | -63.8
| M | 577 | -46.4
| B | 592 | -46
| m | 1809 | -30
|  | 2500 | -21.2
21 | Ga | T, K | DGo , Kcal/mol
| 2/3Ga + Cl2 = 2/3GaCl3 | 0 | -84.4
| m | 303 | -73.2
| M | 351 | -71.4
| B | 575 | -66.8
|  | 2500 | -60.20314
22 | Ge | T, K | DGo , Kcal/mol
| 2/3Ge + Cl2 = 2/3GeCl3 | 0 | -64.8
| B | 357 | -55.2
| m | 1210 | -40.6
|  | 2500 | -15.2
23 | H | T, K | DGo , Kcal/mol
| 2H + Cl2 = 2HCl | 0 | -45
|  | 2500 | -52.3
24 | Hf | T, K | DGo , Kcal/mol
| 1/2Hf + Cl2 = 1/2HfCl4 | 0 | -126.8
| B | 590 | -106.8
|  | 2500 | -82
25 | Hg | T, K | DGo , Kcal/mol
| Hg + Cl2 = HgCl2 | 0 | -53.4
| M | 550 | -33
| B | 577 | -30.8
| b | 630 | -30
|  | 1800 | 0
26 | In | T, K | DGo , Kcal/mol
| 2/3In + Cl2 = 2/3InCl3 | 0 | -85
| m | 430 | -71.4
| B | 771 | -59.2
| b | 2400 | -59.2
|  | 2500 | -58.2
old
27 | Ir | T, K | DGo , Kcal/mol | Trans | T, K | DGo , Kcal/mol | Trans | T, K | DGo , Kcal/mol | Trans | T, K | DGo , Kcal/mol | Trans | T, K | DGo , Kcal/mol
| Ir + Cl2 = IrCl2 | 0 | -29 | 2/5P + Cl2 = 2/5PCl5 | 0 | -38.2 | 2/5Ta + Cl2 = 2/5TaCl5 | 0 | -47.4 | 2/3Ac + Cl2 = 2/3AcCl3 | 0 | -162 | Co + Cl2 = CoCl2 | 0 | -76
| M | 2500 | -4 | m | 317 | -30.6 | M | 494 | -32.3 | M | 1075 | -128.4 | M | 1000 | -45
|  |  |  | b | 553 | -25 | B | 507 | -32.1 | m | 1090 | -128 | B | 1323 | -39.6
[5 empty] | 1000 | -13.8 |  | 2500 | -9.4 | B | 2030 | -101.6 | m | 1768 | -40.6
[11 empty] | 2500 | -97.6 |  | 2500 | -39.2
28 | K | T, K | DGo , Kcal/mol | Trans | T, K | DGo , Kcal/mol | Trans | T, K | DGo , Kcal/mol | Trans | T, K | DGo , Kcal/mol | Trans | T, K | DGo , Kcal/mol
| 2K + Cl2 = 2KCl | 0 | -209.4 | Pt + Cl2 = PtCl2 | 0 | -28.7 | 1/2Te + Cl2 = 1/2TeCl4 | 0 | -38.2 | 2/3Al + Cl2 = 2/3AlCl3 | 0 | -110.9 | 2Cu + Cl2 = 2CuCl | 0 | -63.7
| m | 336 | -193.2 |  | 856 | 0 | M | 497 | -22.4 | M | 465 | -92.9 | M | 703 | -46.9
| M | 1031 | -161 |  |  |  | B | 665 | -20 | B | 500 | -91.7 | m | 1356 | -41.2
| b | 1043 | -160 |  |  |  | m | 723 | -28 | m | 932 | -84.6 | B | 1963 | -36.5
| B | 1680 | -122.4 |  |  |  | b | 1200 | -12 | b | 2273 | -70.2
|  | 2500 | -110.4 | [7 empty] | 2500 | -71.6
29 | La | T, K | DGo , Kcal/mol | Trans | T, K | DGo , Kcal/mol | Trans | T, K | DGo , Kcal/mol | Trans | T, K | DGo , Kcal/mol | Trans | T, K | DGo , Kcal/mol
| 2/3La + Cl2 = 2/3LaCl3 | 0 | -169 | 2KC + Cl2 = 2KCl | 0 | -209.4 | 1/2Sn + Cl2 = 1/2SnCl4 | 0 | -63.4 | 2/3Sb + Cl2 = 2/3SbCl3 | 0 | -59.2 | 2/3Ge + Cl2 = 2/3GeCl3 | 0 | -64.8
| M | 1125 | -131.2 | m | 336 | -193.2 | B | 386 | -52.4 | M | 346 | -50.4 | B | 357 | -55.2
| m | 1153 | -130.4 | M | 1031 | -161 | m | 505 | -50.4 | B | 492 | -47 | m | 1210 | -40.6
| B | 2020 | -109 | b | 1043 | -160 | b | 2473 | -17.2 | m | 903 | -44.4 |  | 2500 | -15.2
|  | 2500 | -106 | B | 1680 | -122.4 |  | 2500 | -16.8 | b | 1713 | -36
[5 empty] | 2500 | -110.4 |  |  |  |  | 2500 | -14
30 | Li | T, K | DGo , Kcal/mol | Trans | T, K | DGo , Kcal/mol | Trans | T, K | DGo , Kcal/mol | Trans | T, K | DGo , Kcal/mol | Trans | T, K | DGo , Kcal/mol
| 2Li + Cl2 = 2LiCl | 0 | -193.6 | 2/3Re + Cl2 = 2/3ReCl3 | 0 | -35.9 | 1/2Ti + Cl2 = 1/2TiCl4 | 0 | -95.6 | 2/3As + Cl2 = 2/3AsCl3 | 0 | -47.2 | 2Au + Cl2 = 2AuCl | 0 | -13.8
| m | 459 | -177.6 | M | 1000 | 3.7 | B | 409 | -84.8 | B | 395 | -35.2 |  | 1000 | -8.2
| M | 887 | -161 |  |  |  | m | 1940 | -62.6 | b | 886 | -36
| b | 1597 | -141.2 |  |  |  |  | 2500 | -54 |  | 2500 | -16.4
| B | 1655 | -138.4
|  | 2500 | -118.4
31 | Mg | T, K | DGo , Kcal/mol | Trans | T, K | DGo , Kcal/mol | Trans | T, K | DGo , Kcal/mol | Trans | T, K | DGo , Kcal/mol | Trans | T, K | DGo , Kcal/mol
| Mg + Cl2 = MgCl2 | 0 | -151 | 2/3Mn + Cl2 = 2/3MnCl3 | 0 | -73.5 | 1/3W + Cl2 = 1/3WCl6 | 0 | -36.1 | Ba + Cl2 = BaCl2 | 0 | -205.1 | 1/2Hf + Cl2 = 1/2HfCl4 | 0 | -126.8
| m | 923 | -116 | M | 860 | -43.6 | B | 548 | -15 | m | 977 | -169.2 | B | 590 | -106.8
| M | 987 | -115.6 | B | 900 | -42.8 |  | 1500 | -0.8 | M | 1235 | -160.6 |  | 2500 | -82
| b | 1376 | -103.6 | m | 1517 | -37 |  |  |  | b | 1911 | -140
| B | 1691 | -90 | b | 2309 | -26.4 |  |  |  | B | 2100 | -132.4
|  | 2500 | -68.4 |  | 2500 | -23 |  |  |  |  | 2500 | -124
32 | Mn | T, K | DGo , Kcal/mol | Trans | T, K | DGo , Kcal/mol | Trans | T, K | DGo , Kcal/mol | Trans | T, K | DGo , Kcal/mol | Trans | T, K | DGo , Kcal/mol
| 2/3Mn + Cl2 = 2/3MnCl3 | 0 | -73.5 | 2/3Sc + Cl2 = 2/3ScCl3 | 0 | -145.4 | 2/3U + Cl2 = 2/3UCl3 | 0 | -140.6 | 2/3Bi + Cl2 = 2/3BiCl3 | 0 | -59.2 | 2H + Cl2 = 2HCl | 0 | -45
| M | 860 | -43.6 | M | 1233 | -104.6 | M | 1108 | -103.6 | M | 977 | -44.4 |  | 2500 | -52.3
| B | 900 | -42.8 | B | 1350 | -102 | m | 1406 | -95.4 | m | 1235 | -43.2
| m | 1517 | -37 | m | 1811 | -101.6 | B | 2000 | -78.7 | B | 1911 | -40
| b | 2309 | -26.4 |  | 2500 | -101.4 |  | 2500 | -74.1 | b | 2100 | -28.4
|  | 2500 | -23 | [7 empty] | 2500 | -13.2
33 | Mo | T, K | DGo , Kcal/mol | Trans | T, K | DGo , Kcal/mol | Trans | T, K | DGo , Kcal/mol | Trans | T, K | DGo , Kcal/mol | Trans | T, K | DGo , Kcal/mol
| 1/3Mo + Cl2 = 1/3MoCl6 | 0 | -29.2 | 1/2Se + Cl2 = 1/2SeCl4 | 0 | -22.6 | 1/3U + Cl2 = 1/3UCl6 | 0 | -90.3 | Cd + Cl2 = CdCl2 | 0 | -92 | 2/3In + Cl2 = 2/3InCl3 | 0 | -85
| M | 580 | -12.8 | B | 469 | -8.4 | M | 452 | -74.9 | m | 977 | -72 | m | 430 | -71.4
| B | 630 | -11.6 | m | 491 | -6.6 | B | 550 | -73.8 | M | 1235 | -62.4 | B | 771 | -59.2
|  | 1500 | 0 | b | 1000 | -1 | m | 1406 | -64.2 | b | 1911 | -57 | b | 2400 | -59.2
[10 empty] | B | 2100 | -48 |  | 2500 | -58.2
[11 empty] | 2500 | -18
34 | Na | T, K | DGo , Kcal/mol | Trans | T, K | DGo , Kcal/mol | Trans | T, K | DGo , Kcal/mol | Trans | T, K | DGo , Kcal/mol | Trans | T, K | DGo , Kcal/mol
| 2Na + Cl2 = 2NaCl | 0 | -196.8 | 1/2Si + Cl2 = 1/2SiCl4 | 0 | -73.4 | V + Cl2 = VCl2 | 0 | -108 | Ca + Cl2 = CaCl2 | 0 | -188.8 | Ir + Cl2 = IrCl2 | 0 | -29
| m | 371 | -180 | B | 330 | -66.4 | M | 1273 | -64 | M | 977 | -154 | M | 2500 | -4
| M | 1073 | -149.4 | m | 1683 | -47.2 | B | 1650 | -54.4 | m | 1235 | -152
| b | 1156 | -145.6 |  | 2500 | -30.8 | m | 2190 | -53.2 | b | 1911 | -136
| B | 1738 | -110 |  |  |  |  | 2500 | -52 | B | 2100 | -128.8
|  | 2500 | .96.8 | [7 empty] | 2500 | -114.4
35 | Nb | T, K | DGo , Kcal/mol | Trans | T, K | DGo , Kcal/mol | Trans | T, K | DGo , Kcal/mol | Trans | T, K | DGo , Kcal/mol | Trans | T, K | DGo , Kcal/mol
| 2/5Nb + Cl2 = 2/5NbCl5 | 0 | -46.4 | 2AgC + Cl2 = 2AgCl | 0 | -60 | 2/3Y + Cl2 = 2/3YCl3 | 0 | -154.4 | 1/2C + Cl2 = 1/2CCl4 | 0 | -12.3 | Fe + Cl2 = FeCl2 | 0 | -80.4
| M | 483 | -30.2 | M | 728 | -41.4 | M | 973 | -124.6 |  | 2500 | 27.4 | M | 950 | -53.5
| B | 519 | -29.2 | m | 1234 | -36 | B | 1725 | -110 |  |  |  | B | 1285 | -19.7
|  | 2500 | 1.2 | B | 1837 | -27.6 | m | 1773 | -109.6 |  |  |  | m | 1809 | -30.6
|  |  |  | b | 2485 | -29.2 |  | 2500 | -107.6 |  |  |  |  | 2500 | -54.6
[5 empty] | 2500 | -30.4
36 | Ni | T, K | DGo , Kcal/mol | Trans | T, K | DGo , Kcal/mol | Trans | T, K | DGo , Kcal/mol | Trans | T, K | DGo , Kcal/mol | Trans | T, K | DGo , Kcal/mol
| Ni + Cl2 = NiCl2 | 0 | -72 | 2NaC + Cl2 = 2NaCl | 0 | -196.8 | Zn + Cl2 = ZnCl2 | 0 | -97.6 | 2CsC + Cl2 = 2CsCl | 0 | -212.6 | 2/3Fe + Cl2 = 2/3FeCl3 | 0 | -63.8
| M | 626 | -50.4 | m | 371 | -180 | M | 556 | -79.2 | m | 977 | -198 | M | 577 | -46.4
| B | 1260 | -30 | M | 1073 | -149.4 | m | 692 | -76 | M | 1235 | -164 | B | 592 | -46
| m | 1725 | -33.6 | b | 1156 | -145.6 | B | 1005 | -68 | b | 1911 | -163 | m | 1809 | -30
|  | 2500 | -38.2 | B | 1738 | -110 | b | 1180 | -69.2 | B | 2100 | -127 |  | 2500 | -21.2
[5 empty] | 2500 | .96.8 |  | 2500 | -47.6 |  | 2500 | -108
37 | P | T, K | DGo , Kcal/mol | Trans | T, K | DGo , Kcal/mol | Trans | T, K | DGo , Kcal/mol | Trans | T, K | DGo , Kcal/mol
| 2/3P + Cl2 = 2/3PCl3 | 0 | -44.5 | 2/3Ga + Cl2 = 2/3GaCl3 | 0 | -84.4 | 1/2Zr + Cl2 = 1/2ZrCl4 | 0 | -115 | 2/3Ba + Cl2 = 2/3BaCl3 | 0 | -62.8
| m | 317 | -41.1 | m | 303 | -73.2 | B | 604 | -94 | m | 2313 | -44.4
| b | 553 | -38.5 | M | 351 | -71.4 | m | 2125 | -75 |  | 2500 | -42.8
|  | 1000 | -32 | B | 575 | -66.8 |  | 2500 | -69.6
[5 empty] | 2500 | -60.20314
38 | P | T, K | DGo , Kcal/mol |  |  |  | Trans | T, K | DGo , Kcal/mol
| 2/5P + Cl2 = 2/5PCl5 | 0 | -38.2 |  |  |  | 2RbC + Cl2 = 2RbCl | 0 | -210.4
| m | 317 | -30.6 |  |  |  | m | 312 | -195.9
| b | 553 | -25 |  |  |  | b | 952 | -164.7
|  | 1000 | -13.8 |  |  |  | M | 990 | -161.6
[7 empty] | B | 1654 | -112.7
[8 empty] | 2000 | -105
39 | Pb | T, K | DGo , Kcal/mol |  |  |  | Trans | T, K | DGo , Kcal/mol
| Pb + Cl2 = PbCl2 | 0 | -83.2 |  |  |  | 2/3Cr + Cl2 = 2/3CrCl3 | 0 | -87.6
| m | 601 | -62.5 |  |  |  | B | 1220 | -44.4
| M | 771 | -58.6 |  |  |  | m | 2173 | -42.8
| B | 1227 | -47.6 |  |  |  | b | 2495 | -42
| b | 2023 | -48.4
|  | 2500 | -42.4
40 | Pt | T, K | DGo , Kcal/mol
| Pt + Cl2 = PtCl2 | 0 | -28.7
|  | 856 | 0
41 | Rb | T, K | DGo , Kcal/mol
| 2Rb + Cl2 = 2RbCl | 0 | -210.4
| m | 312 | -195.9
| b | 952 | -164.7
| M | 990 | -161.6
| B | 1654 | -112.7
|  | 2000 | -105
42 | Re | T, K | DGo , Kcal/mol
| 2/3Re + Cl2 = 2/3ReCl3 | 0 | -35.9
| M | 1000 | 3.7
43 | Sb | T, K | DGo , Kcal/mol
| 2/3Sb + Cl2 = 2/3SbCl3 | 0 | -59.2
| M | 346 | -50.4
| B | 492 | -47
| m | 903 | -44.4
| b | 1713 | -36
|  | 2500 | -14
44 | Sc | T, K | DGo , Kcal/mol
| 2/3Sc + Cl2 = 2/3ScCl3 | 0 | -145.4
| M | 1233 | -104.6
| B | 1350 | -102
| m | 1811 | -101.6
|  | 2500 | -101.4
45 | Se | T, K | DGo , Kcal/mol
| 1/2Se + Cl2 = 1/2SeCl4 | 0 | -22.6
| B | 469 | -8.4
| m | 491 | -6.6
| b | 1000 | -1
46 | Si | T, K | DGo , Kcal/mol
| 1/2Si + Cl2 = 1/2SiCl4 | 0 | -73.4
| B | 330 | -66.4
| m | 1683 | -47.2
|  | 2500 | -30.8
47 | Sn | T, K | DGo , Kcal/mol
| 1/2Sn + Cl2 = 1/2SnCl4 | 0 | -63.4
| B | 386 | -52.4
| m | 505 | -50.4
| b | 2473 | -17.2
|  | 2500 | -16.8
48 | Sr | T, K | DGo , Kcal/mol
| Sr + Cl2 = SrCl2 | 0 | -197
| m | 1043 | -160.7
| M | 1145 | -157
| b | 1640 | -144
| B | 2300 | -121.6
|  | 2500 | -119
49 | Ta | T, K | DGo , Kcal/mol
| 2/5Ta + Cl2 = 2/5TaCl5 | 0 | -47.4
| M | 494 | -32.3
| B | 507 | -32.1
|  | 2500 | -9.4
50 | Te | T, K | DGo , Kcal/mol
| 1/2Te + Cl2 = 1/2TeCl4 | 0 | -38.2
| M | 497 | -22.4
| B | 665 | -20
| m | 723 | -28
| b | 1200 | -12
51 | Ti | T, K | DGo , Kcal/mol
| 1/2Ti + Cl2 = 1/2TiCl4 | 0 | -95.6
| B | 409 | -84.8
| m | 1940 | -62.6
|  | 2500 | -54
52 | U | T, K | DGo , Kcal/mol
| 2/3U + Cl2 = 2/3UCl3 | 0 | -140.6
| M | 1108 | -103.6
| m | 1406 | -95.4
| B | 2000 | -78.7
|  | 2500 | -74.1
53 | U | T, K | DGo , Kcal/mol
| 1/3U + Cl2 = 1/3UCl6 | 0 | -90.3
| M | 452 | -74.9
| B | 550 | -73.8
| m | 1406 | -64.2
54 | V | T, K | DGo , Kcal/mol
| V + Cl2 = VCl2 | 0 | -108
| M | 1273 | -64
| B | 1650 | -54.4
| m | 2190 | -53.2
|  | 2500 | -52
55 | W | T, K | DGo , Kcal/mol
| 1/3W + Cl2 = 1/3WCl6 | 0 | -36.1
| B | 548 | -15
|  | 1500 | -0.8
56 | Y | T, K | DGo , Kcal/mol
| 2/3Y + Cl2 = 2/3YCl3 | 0 | -154.4
| M | 973 | -124.6
| B | 1725 | -110
| m | 1773 | -109.6
|  | 2500 | -107.6
57 | Zn | T, K | DGo , Kcal/mol
| Zn + Cl2 = ZnCl2 | 0 | -97.6
| M | 556 | -79.2
| m | 692 | -76
| B | 1005 | -68
| b | 1180 | -69.2
|  | 2500 | -47.6
58 | Zr | T, K | DGo , Kcal/mol
| 1/2Zr + Cl2 = 1/2ZrCl4 | 0 | -115
| B | 604 | -94
| m | 2125 | -75
|  | 2500 | -69.6
Note on H448: Interpolated from b 2676 K -59.6
Note on D344: Interpolated from b 2676 K -59.6
RUN

## Bromides (hidden)
Bromide Data
| Part-1 |  |  | Part-2 | p
1 | H | T, K | DGo , Kcal/mol | Br | T, K | DGo , Kcal/mol
| H2 + Br2 = 2HBr | 0 | -25.6 | 2Br = Br2 | 0 | 9.8
|  | 1760 | -31.2 | m | 266 | 1.5
[5 empty] | 333 | 0
2 | P | T, K | DGo , Kcal/mol
| 2/3P + Br2 = 2/3PBr3 | 0 | -30.3
|  | 1760 | -9.4
3 | W | T, K | DGo , Kcal/mol
| 1/3W + Br2 = 1/3WBr6 | 0 | -34.2
| B | 582 | -13.8
|  | 1220 | -0.001
4 | B | T, K | DGo , Kcal/mol
| 2/3B + Br2 = 2/3BBr3 | 0 | -42.8
| B | 364 | -37.6
|  | 1760 | -25.6
5 | Hg | T, K | DGo , Kcal/mol
| Hg + Br2 = HgBr2 | 0 | -48.3
| M | 514 | -29.5
| B | 592 | -27.5
| b | 630 | -27.4
|  | 1760 | -1.8
6 | Fe | T, K | DGo , Kcal/mol
| Fe + Br2 = FeBr2 | 0 | -65
| M | 964 | -38.6
| B | 1207 | -35.6
|  | 1760 | -40.8
7 | Pb | T, K | DGo , Kcal/mol
| Pb + Br2 = PbBr2 | 0 | -71.2
| m | 601 | -52.8
| M | 640 | -51.5
| B | 1187 | -38.8
|  | 1760 | -40.7
8 | Ti | T, K | DGo , Kcal/mol
| 1/2Ti + Br2 = 1/2TiBr4 | 0 | -80.8
| M | 311 | -70.2
| B | 504 | -66.6
|  | 1760 | -46.6
9 | Al | T, K | DGo , Kcal/mol
| 2/3Al + Br2 = 2/3AlBr3 | 0 | -90.8
| M | 370 | -76
| B | 528 | -71.2
| m | 932 | -64
|  | 1760 | -57.4
10 | Be | T, K | DGo , Kcal/mol
| 2/3Be + Br2 = 2/3BeBr3 | 0 | -94
| M | 761 | -69.6
| B | 794 | -69
| m | 1556 | -72.5
|  | 1760 | -73.6
11 | Zr | T, K | DGo , Kcal/mol
| 1/2Zr + Br2 = 1/2ZrBr4 | 0 | -98.5
| B | 630 | -76.4
|  | 1760 | -59.6
12 | Mg | T, K | DGo , Kcal/mol
| Mg + Br2 = MgBr2 | 0 | -129.1
| m | 923 | -97.9
| M | 984 | -95.6
| b | 1363 | -85.8
| B | 1557 | -77
|  | 1760 | -71.6
13 | Li | T, K | DGo , Kcal/mol
| 2Li + Br2 = 2LiBr | 0 | -174.8
| m | 454 | -158.4
| M | 823 | -144.3
| b | 1597 | -126.2
|  | 1611 | -125.3
14 | Na | T, K | DGo , Kcal/mol
| 2Na + Br2 = 2NaBr | 0 | -177.1
| m | 371 | -164.6
| M | 1020 | -136.2
| b | 1156 | -133.5
| B | 1720 | -98.1
15 | K | T, K | DGo , Kcal/mol
| 2K + Br2 = 2KBr | 0 | -196.4
| m | 336 | -180.2
| M | 1007 | -150.6
| b | 1031 | -150
| B | 1657 | -111.1
16
17
18
19
1 | Al | T, K | DGo , Kcal/mol
| 2/3Al + Br2 = 2/3AlBr3 | 0 | -90.8
| M | 370 | -76
| B | 528 | -71.2
| m | 932 | -64
|  | 1760 | -57.4
2 | B | T, K | DGo , Kcal/mol
| 2/3B + Br2 = 2/3BBr3 | 0 | -42.8
| B | 364 | -37.6
|  | 1760 | -25.6
3 | Be | T, K | DGo , Kcal/mol
| 2/3Be + Br2 = 2/3BeBr3 | 0 | -94
| M | 761 | -69.6
| B | 794 | -69
| m | 1556 | -72.5
|  | 1760 | -73.6
4 | Br | T, K | DGo , Kcal/mol
| 2Br = Br2 | 0 | 9.8
| m | 266 | 1.5
|  | 333 | 0
5 | Fe | T, K | DGo , Kcal/mol
| Fe + Br2 = FeBr2 | 0 | -65
| M | 964 | -38.6
| B | 1207 | -35.6
|  | 1760 | -40.8
6 | H | T, K | DGo , Kcal/mol
| H2 + Br2 = 2HBr | 0 | -25.6
|  | 1760 | -31.2
7 | Hg | T, K | DGo , Kcal/mol
| Hg + Br2 = HgBr2 | 0 | -48.3
| M | 514 | -29.5
| B | 592 | -27.5
| b | 630 | -27.4
|  | 1760 | -1.8
8 | K | T, K | DGo , Kcal/mol
| 2K + Br2 = 2KBr | 0 | -196.4
| m | 336 | -180.2
| M | 1007 | -150.6
| b | 1031 | -150
| B | 1657 | -111.1
9 | Li | T, K | DGo , Kcal/mol
| 2Li + Br2 = 2LiBr | 0 | -174.8
| m | 454 | -158.4
| M | 823 | -144.3
| b | 1597 | -126.2
|  | 1611 | -125.3
10 | Mg | T, K | DGo , Kcal/mol
| Mg + Br2 = MgBr2 | 0 | -129.1
| m | 923 | -97.9
| M | 984 | -95.6
| b | 1363 | -85.8
| B | 1557 | -77
|  | 1760 | -71.6
11 | Na | T, K | DGo , Kcal/mol
| 2Na + Br2 = 2NaBr | 0 | -177.1
| m | 371 | -164.6
| M | 1020 | -136.2
| b | 1156 | -133.5
| B | 1720 | -98.1
12 | P | T, K | DGo , Kcal/mol
| 2/3P + Br2 = 2/3PBr3 | 0 | -30.3
|  | 1760 | -9.4
13 | Pb | T, K | DGo , Kcal/mol
| Pb + Br2 = PbBr2 | 0 | -71.2
| m | 601 | -52.8
| M | 640 | -51.5
| B | 1187 | -38.8
|  | 1760 | -40.7
14 | Ti | T, K | DGo , Kcal/mol
| 1/2Ti + Br2 = 1/2TiBr4 | 0 | -80.8
| M | 311 | -70.2
| B | 504 | -66.6
|  | 1760 | -46.6
15 | W | T, K | DGo , Kcal/mol
| 1/3W + Br2 = 1/3WBr6 | 0 | -34.2
| B | 582 | -13.8
|  | 1220 | -0.001
16 | Zr | T, K | DGo , Kcal/mol
| 1/2Zr + Br2 = 1/2ZrBr4 | 0 | -98.5
| B | 630 | -76.4
|  | 1760 | -59.6
RUN