## Sheet1
Data for the Zn-O-S system
Ref |  | DG°= A + BT + CT log T
# | Reaction | (cal/gmole)
|  | A x 10-3 | B | C | Range (°K)
1a | 3ZnSO4(a) = (ZnO•2ZnSO4)(s) + SO3 | 53.73 | -45.21 | 0 | 800-1007
1b | 3ZnSO4(b) = (ZnO•2ZnSO4)(s) + SO3 | 39.28 | -30.87 | 0 | 1007-1200
2 | 0.5(ZnO•2ZnSO4)(s) = 1.5ZnO(s) + SO3 | 57.19 | -65.63 | 7.6 | 800-1200
3 | SO3 = SO2 +0.5O2 | 25.01 | -40.52 | 5.56 | 298-2000
4a | Zn(l) +0.5O2 = ZnO(s) | -84.48 | 25.55 | 0 | 693-1180
4b | Zn +0.5O2 = ZnO(s) | -110.14 | 47.35 | 0 | 1180-2000
5a | 2Zn(l) + S2 = 2ZnS(s) | -123.48 | 48.54 | 0 | 693-1180
5b | 2Zn + S2 = 2ZnS(s) | -178.33 | 95 | 0 | 1180-1500
6 | 0.5S2 + O2 = SO2 | -86.52 | 17.48 | 0 | 298-1500